## Sheet1
IL loading | Molecular wt. (amu) | Molecular volume (cm³/mol) | HOMO (eV) | LUMO (eV) | Zero-point energy (kJ/mol) | Dipole (debye) | Polarizability | CH4 Uptake (mol/kg) - 0.1 bar
4.11875 | 313.91 | 154.911 | -7.890761 | -1.308052 | 557.5145 | 12.851997 | 124.689667 | 0.0451342742
4.127765 | 235.97 | 159.019 | -6.098347 | -1.049544 | 688.926 | 8.742021 | 144.882333 | 0.045550456
4.127765 | 235.97 | 176.318 | -6.26433616 | -0.99294395 | 690.20462 | 8.480853 | 145.451 | 0.0460768987
4.129358 | 236.065 | 155.442 | -6.267874 | -0.9075002 | 660.9933 | 8.196217 | 139.784 | 0.0463218966
4.130448 | 236.13 | 162.495 | -6.238757 | -1.167913 | 661.8518 | 8.237261 | 141.121667 | 0.0473162739
4.158546 | 237.806 | 179.946 | -8.07716 | -1.253085 | 704.2642 | 11.315364 | 136.406 | 0.0442220674
4.160206 | 237.905 | 138.896 | -4.929889 | -0.9613787 | 441.9662 | 9.812004 | 128.129333 | 0.0465120859
4.169389 | 238.453 | 161.534 | -7.12367214 | -1.35812092 | 631.929018 | 11.173033 | 139.398667 | 0.0465422774
4.210206 | 240.89 | 198.236 | -5.650175 | -0.7665451 | 914.7216 | 6.898468 | 175.095667 | 0.0448725219
4.226744 | 241.878 | 196.31 | -5.633032 | -1.286011 | 882.7588 | 10.039036 | 169.923667 | 0.0465285984
4.233103 | 242.258 | 176.317 | -7.1092501 | -1.33090953 | 627.423659 | 11.014616 | 136.029667 | 0.0459079228
4.236818 | 242.48 | 153.294 | -7.127754 | -1.41717 | 626.6964 | 11.541101 | 137.365667 | 0.0451059802
4.243394 | 242.873 | 149.875 | -5.62895 | -1.678671 | 750.5202 | 9.540866 | 176.052333 | 0.0447021533
4.246857 | 243.08 | 202.873 | -5.49180455 | -1.22587352 | 855.154296 | 12.116816 | 170.411667 | 0.0456661361
4.250504 | 243.298 | 171.69 | -5.652352 | -0.9279087059 | 854.5268 | 8.476009 | 167.713 | 0.0450118223
4.294553 | 327.91 | 182.797 | -8.26682302 | -1.46206847 | 634.717299 | 12.458846 | 137.756333 | 0.044290539
4.30153 | 197.08 | 153.841 | -5.11683147 | -1.21498897 | 615.272844 | 10.071601 | 148.416667 | 0.0473692699
4.316921 | 197.817 | 150.929 | -5.58133 | -0.9254597 | 718.4314 | 9.773829 | 145.657667 | 0.0449536458
4.325126 | 198.21 | 180.689 | -5.41289149 | -0.839471659 | 716.383483 | 9.334078 | 145.792 | 0.0471768753
4.325736 | 247.799 | 151.1 | -7.799059 | -1.480572 | 510.9959 | 12.933806 | 111.842333 | 0.045053782
4.326838 | 247.865 | 162.224 | -6.083652 | -1.024781 | 799.5908 | 6.715141 | 163.110667 | 0.0438090933
4.342451 | 199.04 | 161.14 | -5.684733 | -0.8601523 | 659.0504 | 10.743493 | 133.66 | 0.0463089859
4.343077 | 199.07 | 173.701 | -5.477655 | -0.6955234 | 692.2473 | 8.089111 | 140.212 | 0.0443434143
4.343495 | 199.09 | 145.846 | -5.496975 | -1.011176 | 690.6405 | 9.509551 | 142.18 | 0.0457907908
4.343954 | 248.89 | 178.916 | -6.186512 | -1.032945 | 771.7317 | 7.103954 | 158.947 | 0.0445543491
4.358643 | 249.77 | 195.875 | -6.331004 | -1.029407 | 765.0786 | 9.031934 | 157.308333 | 0.0438689979
4.358643 | 249.77 | 198.459 | -6.356311 | -0.959746 | 750.6253 | 8.579893 | 156.828667 | 0.0436864716
4.360212 | 249.864 | 199.357 | -6.488286 | -1.237847 | 738.1751 | 8.905188 | 153.271 | 0.044939067
4.361981 | 249.97 | 223.243 | -5.916847 | -0.7464087 | 761.676 | 7.56689 | 153.92 | 0.0453525469
4.362837 | 200.017 | 164.304 | -5.75575512 | -1.04219658 | 661.303114 | 10.494987 | 135.688333 | 0.047544534
4.3634 | 200.044 | 153.168 | -5.494526 | -0.7006935 | 658.9717 | 8.30366 | 135.499333 | 0.0474803497
4.363567 | 250.065 | 190.574 | -6.30678595 | -1.1398855 | 737.778684 | 8.520862 | 153.373 | 0.0485362929
4.364109 | 200.078 | 155.36 | -5.728272 | -1.115123 | 660.0508 | 9.313963 | 133.49 | 0.0453155877
4.364651 | 250.13 | 215.185 | -6.235764 | -0.8914454 | 734.5388 | 8.07745 | 153.028 | 0.0458376441
4.38344 | 201.0049 | 152.158 | -5.59765689 | -1.25580606 | 628.620887 | 12.492574 | 134.183667 | 0.0460729215
4.394263 | 251.905 | 157.413 | -4.657231 | -0.9143030064 | 514.7529 | 10.590869 | 138.029333 | 0.0471255982
4.396115 | 252.016 | 182.798 | -6.51332046 | -1.12845672 | 661.765202 | 10.646408 | 141.466333 | 0.044789822
4.400067 | 252.253 | 213.484 | -7.092379 | -1.315943 | 706.3803 | 10.953191 | 152.008 | 0.0444698403
4.41824 | 235.304 | 169.112 | -6.15793619 | -1.176076015 | 695.6158 | 8.398346 | 147.916333 | 0.0459978987
4.422857 | 169.08 | 152.683 | -5.086355 | -1.357032 | 466.7509 | 10.472204 | 124.232333 | 0.0469374856
4.446277 | 170.017 | 156.405 | -5.5582 | -0.6933464 | 571.897 | 8.410019 | 120.348 | 0.0470655569
4.4511 | 170.21 | 156.185 | -5.436293 | -0.890357 | 567.2813 | 9.928188 | 120.596 | 0.0447977587
4.461913 | 255.9642 | 133.59 | -8.297572 | -1.52792 | 493.833 | 12.647518 | 106.532667 | 0.0443935426
4.463475 | 256.058 | 174.769 | -7.104896 | -1.321113 | 701.468 | 10.887805 | 148.410333 | 0.0440074022
4.464674 | 204.904 | 132.868 | -4.952203 | -0.9145751 | 514.5455 | 10.083548 | 129.177 | 0.0471064166
4.467214 | 341.71 | 170.827 | -8.270088 | -1.46615 | 708.7144 | 12.275649 | 149.986333 | 0.0437325894
4.467384 | 146.453 | 123.555 | -5.326631 | -1.170090157 | 439.2304 | 12.390149 | 106.855667 | 0.0452395386
4.467713 | 205.05 | 149.137 | -5.64690952 | -1.39295151 | 650.281264 | 9.331596 | 146.279333 | 0.0461721564
4.477162 | 256.88 | 232.017 | -5.624868 | -1.034577 | 931.3043 | 9.176991 | 178.514 | 0.0449145517
4.488836 | 206.065 | 157.997 | -5.983515 | -1.086551 | 575.0423 | 7.428187 | 126.924333 | 0.0468380004
4.49623 | 172.017 | 147.877 | -5.7397 | -1.025326 | 513.2643 | 10.362315 | 110.557667 | 0.0454082504
4.510157 | 207.09 | 133.527 | -6.149504 | -1.188322 | 547.8132 | 7.734109 | 122.001667 | 0.0465118298
4.520884 | 173.0049 | 131.792 | -5.664053 | -1.276487 | 481.1518 | 11.382618 | 106.747333 | 0.0448416307
4.528454 | 207.97 | 159.891 | -6.274676 | -1.035938 | 541.7037 | 8.950306 | 119.450333 | 0.0473807648
4.528454 | 207.97 | 178.528 | -6.339984 | -1.10832 | 527.1952 | 9.951467 | 119.725333 | 0.0460110847
4.530059 | 260.059 | 180.062 | -6.798768 | -1.425061 | 515.6929 | 12.60073 | 126.381 | 0.0472173095
4.530093 | 346.748 | 166.623 | -8.360158 | -1.920036 | 481.9394 | 13.368724 | 109.368667 | 0.0443562439
4.530409 | 208.064 | 161.073 | -6.405291 | -1.346964 | 514.3827 | 9.430672 | 116.329333 | 0.0453689129
4.557001 | 174.453 | 157.26 | -5.33152941 | -1.12845672 | 587.529184 | 11.796875 | 131.591667 | 0.0457178212
4.558987 | 261.799 | 180.545 | -7.67307 | -1.254718 | 584.2762 | 12.782723 | 122.932 | 0.0438006221
4.562411 | 174.67 | 161.287 | -5.324995729 | -1.17145008 | 587.2981 | 12.032161 | 132.077667 | 0.0453102113
4.570761 | 210.006 | 122.336 | -7.630621 | -1.038387 | 555.6897 | 10.872536 | 109.931333 | 0.0485457467
4.580044 | 210.453 | 146.866 | -7.06027 | -1.478123 | 482.6063 | 11.740374 | 114.909 | 0.0446525536
4.588911 | 210.88 | 171.29 | -5.144587 | -1.195941 | 689.7767 | 9.878215 | 160.673333 | 0.0446339769
4.589293 | 263.623 | 189.59 | -6.960676 | -1.666154 | 466.1471 | 13.52173 | 149.552667 | 0.045555162
4.593312 | 263.865 | 214.395 | -6.467877 | -1.056619 | 811.7758 | 8.882748 | 166.632333 | 0.0468734917
4.595056 | 263.97 | 198.077 | -6.12474169 | -1.06124456 | 836.920197 | 9.743696 | 170.043667 | 0.0450901244
4.597713 | 264.13 | 197.409 | -6.33943963 | -1.06287724 | 811.200797 | 8.747392 | 167.805 | 0.0493297954
4.600038 | 264.27 | 212.939 | -6.15413 | -1.049272 | 837.8444 | 8.655487 | 169.708667 | 0.0451425108
4.601333 | 264.348 | 192.397 | -6.356583 | -1.280024 | 811.8152 | 11.515345 | 165.747667 | 0.0460164047
4.612366 | 212.01 | 151.293 | -5.079552 | -1.508056 | 791.0816 | 13.231759 | 159.472667 | 0.0501022956
4.621704 | 177.05 | 152.067 | -5.653168 | -1.540437 | 501.6517 | 9.708584 | 122.321 | 0.0468803903
4.625704 | 265.816 | 174.32 | -6.529647 | -1.131178 | 734.9615 | 10.674768 | 153.703333 | 0.0453100262
4.627181 | 265.905 | 148.872 | -4.84961553 | -0.906683815 | 591.149749 | 10.124957 | 153.250333 | 0.0455191375
4.630782 | 266.12247 | 156.19 | -4.854783014 | -0.9945760842 | 590.601 | 10.142849 | 153.392667 | 0.0448514284
4.633736 | 213.04 | 165.701 | -5.6697671 | -1.2993443 | 735.890949 | 10.21254 | 144.899667 | 0.0453965271
4.634358 | 213.07 | 174.077 | -5.09125275 | -0.84899565 | 766.315245 | 10.53324 | 154.43 | 0.0444753476
4.634773 | 213.09 | 188.702 | -5.42949 | -0.7374289129 | 766.0763 | 7.670944 | 148.592667 | 0.0463895796
4.63888 | 213.288 | 156.492 | -5.683645 | -0.9181126 | 767.8197 | 7.34308 | 152.108 | 0.0460419341
4.64985 | 213.817 | 162.224 | -5.755755 | -1.05036 | 734.5257 | 10.198859 | 148.218667 | 0.0453994356
4.654557 | 214.044 | 175.128 | -5.71629859 | -0.819879452 | 734.756733 | 8.008465 | 146.324333 | 0.0474645006
4.655262 | 214.078 | 196.313 | -5.64119513 | -0.9243712 | 735.1742 | 9.026195 | 142.676333 | 0.046302538
4.658994 | 214.258 | 137.599 | -7.102719 | -1.436762 | 477.6336 | 11.564646 | 111.646667 | 0.0459824233
4.670331 | 214.8049 | 189.554 | -5.755211 | -1.132266 | 705.1805 | 11.084601 | 143.549 | 0.0463041922
4.675124 | 226.025 | 147.985 | -8.083685836 | -1.340160661 | 631.2595 | 10.798674 | 123.593 | 0.043755829
4.675887 | 215.073 | 167.053 | -5.552758 | -1.467239 | 599.4227 | 11.037542 | 151.759 | 0.0444227235
4.676032 | 215.08 | 158.931 | -5.50405 | -0.9689979 | 707.1181 | 10.872938 | 145.293667 | 0.0442788291
4.694501 | 269.9642 | 150.003 | -7.848856 | -1.20356 | 566.7536 | 12.537916 | 118.279333 | 0.0464901525
4.704391 | 360.748 | 153.015 | -7.767766 | -1.748604 | 553.739 | 13.70907 | 119.612333 | 0.0437748346
4.74528 | 156.017 | 119.613 | -5.584868 | -0.9741680842 | 497.4194 | 9.590392 | 108.193333 | 0.0445016708
4.754099 | 218.85 | 162.192 | -5.575888 | -1.40819 | 722.7582 | 9.859851 | 160.790333 | 0.0431285823
4.755216 | 218.904 | 119.962 | -5.18758111 | -0.922194312 | 589.90001 | 9.407564 | 143.539 | 0.0481071862
4.759685 | 219.12 | 176.402 | -5.200639705 | -1.000834702 | 588.999419 | 9.327847 | 143.914333 | 0.0456912946
4.762316 | 274.059 | 168.903 | -6.637949 | -1.158661 | 587.1065 | 12.496765 | 137.453667 | 0.0466210357
4.7716 | 183.08 | 165.402 | -4.8322 | -1.088728 | 539.3408 | 10.894387 | 136.426667 | 0.0484429658
4.779231 | 220.065 | 195.307 | -5.936439 | -0.7485856 | 648.7138 | 6.655872 | 137.291667 | 0.0452381562
4.781816 | 190.22 | 143.662 | -6.366647508 | -1.011719256 | 676.678 | 7.128638 | 143.02 | 0.046650696
4.791104 | 275.799 | 170.152 | -7.9106258 | -1.3741756 | 661.73107 | 12.932938 | 136.518333 | 0.0453984329
4.794709 | 276.017 | 192.672 | -7.894299 | -1.476763 | 660.5207 | 11.93869 | 136.511 | 0.0457832639
4.79485 | 184.017 | 159.094 | -5.54622734 | -0.900425193 | 645.594746 | 9.540013 | 133.304667 | 0.0452637337
4.799637 | 184.21 | 149.37 | -5.238194 | -0.6255901 | 643.3841 | 8.127621 | 132.629 | 0.0468203961
4.800423 | 221.09 | 162.872 | -6.099435 | -0.8065459 | 620.1589 | 7.453043 | 132.951667 | 0.046474279
4.818609 | 221.97 | 155.985 | -6.136715 | -0.8032805 | 614.2148 | 7.749821 | 129.260333 | 0.0483393807
4.818609 | 221.97 | 138.965 | -6.159844 | -0.7706268 | 601.8145 | 7.627763 | 128.852 | 0.0483641619
4.820221 | 185.04 | 127.898 | -5.654257 | -1.401659 | 588.3247 | 9.573814 | 119.783333 | 0.0448456352
4.820551 | 222.064 | 172.889 | -6.373182 | -0.9605623847 | 587.2378 | 8.613627 | 127.27 | 0.0496015179
4.820572 | 222.065 | 156.047 | -6.315494 | -1.305331 | 588.3825 | 8.95765 | 128.689667 | 0.0463684983
4.820964 | 185.07 | 116.743 | -5.593031 | -0.8133487 | 618.4366 | 8.049072 | 129.513667 | 0.0448905652
4.821262 | 277.623 | 200.059 | -6.793326 | -1.425605 | 538.1593 | 14.264852 | 161.139 | 0.0436828835
4.823692 | 277.77 | 208.28 | -6.140796 | -0.8884522 | 912.5188 | 8.335201 | 180.971667 | 0.0448144681
4.825377 | 184.235 | 157.684 | -5.635205507 | -1.050903649 | 644.5209 | 10.033331 | 133.188333 | 0.0458968539
4.826336 | 277.93 | 234.236 | -6.463251 | -1.21254 | 885.9514 | 11.341585 | 176.216 | 0.0418423927
4.844438 | 186.017 | 145.321 | -5.529084 | -0.7741643 | 587.8049 | 9.136644 | 120.608667 | 0.0472229662
4.845107 | 186.044 | 155.333 | -5.661059 | -0.890357 | 584.3838 | 10.383542 | 125.641333 | 0.0463013513
4.855663 | 279.705 | 168.431 | -4.862405 | -0.8968877 | 665.0471 | 9.837399 | 165.688333 | 0.047008573
4.860659 | 224.006 | 168.616 | -8.08532298 | -1.27104445 | 631.910639 | 10.833286 | 123.266333 | 0.0445405763
4.860865 | 224.016 | 154.001 | -6.43604 | -1.277303 | 513.1435 | 10.267291 | 115.231667 | 0.044696296
4.868913 | 187.0049 | 157.958 | -5.526091 | -1.049544 | 554.9205 | 9.496745 | 115.594667 | 0.0475735271
4.869886 | 224.453 | 132.522 | -6.91224 | -1.124647 | 554.9992 | 11.419343 | 126.061667 | 0.0463865558
4.873626 | 160.453 | 158.355 | -5.210983 | -0.7932123 | 515.1179 | 9.296813 | 118.733333 | 0.0480074891
4.878055 | 374.748 | 203.522 | -8.28750368 | -1.96112553 | 632.304464 | 12.961271 | 132.886 | 0.0450120551
4.880679 | 374.96 | 167.621 | -8.335124 | -1.98235 | 632.1076 | 12.891546 | 132.602333 | 0.043413187
4.899817 | 188.253 | 153.314 | -5.335339 | -1.130089 | 661.6759 | 11.682213 | 144.144333 | 0.0452600933
4.919128 | 226.84 | 187.566 | -5.81943 | -1.211451 | 807.4332 | 11.88073 | 160.408 | 0.0439285489
4.919747 | 226.87 | 173.504 | -5.805552 | -0.7570211 | 843.2503 | 6.98947 | 162.784 | 0.0452082862
4.924283 | 227.09 | 220.681 | -5.49398146 | -0.949677825 | 839.448553 | 9.020535 | 166.404333 | 0.0464539612
4.92596 | 283.9642 | 168.836 | -8.22818283 | -1.41553698 | 643.126776 | 12.206762 | 131.367 | 0.0439346542
4.928777 | 227.318 | 185.518 | -5.653168 | -0.9001531 | 841.1656 | 7.161188 | 163.419667 | 0.0432476895
4.929618 | 284.184 | 174.294 | -8.316887397 | -1.512680835 | 642.4284 | 12.63101 | 131.881333 | 0.0446336179
4.939825 | 227.844 | 195.319 | -5.66759 | -0.7986546 | 806.9055 | 9.236193 | 160.784667 | 0.0433370163
4.944647 | 228.078 | 211.702 | -5.89480537 | -0.90341845 | 808.556918 | 8.891856 | 157.735667 | 0.045632105
4.948357 | 228.258 | 156.404 | -6.864892 | -1.160566 | 550.7118 | 11.718433 | 122.819333 | 0.0489606463
4.949181 | 228.298 | 157.69 | -5.929908 | -1.117028 | 807.0735 | 11.614868 | 159.66 | 0.0464498119
4.965148 | 229.073 | 201.756 | -5.62758943 | -1.63295605 | 675.690855 | 9.888398 | 164.393667 | 0.0485995715
4.965292 | 229.08 | 163.288 | -5.405817 | -0.8560706 | 779.7053 | 11.309946 | 155.061333 | 0.0434306226
4.965391 | 190.904 | 139.83 | -5.218058 | -1.028319 | 441.3308 | 9.5706 | 118.814333 | 0.0456381885
4.968999 | 191.05 | 157.171 | -5.530445 | -1.264242 | 573.3882 | 11.155431 | 135.117667 | 0.0486163162
4.969411 | 229.287 | 206.204 | -5.662416891 | -1.700439384 | 676.195 | 9.619074 | 164.103 | 0.0460324682
4.993446 | 288.059 | 195.446 | -6.86353117 | -1.27104445 | 663.466526 | 11.58666 | 151.355333 | 0.0451321287
4.997415 | 288.3 | 177.931 | -6.789516 | -1.478123 | 662.8233 | 10.274813 | 151.044333 | 0.045406008
5.018802 | 289.599 | 212.356 | -7.911986 | -1.375536 | 735.6048 | 12.073125 | 148.998 | 0.0442577441
5.039883 | 232.704 | 170.376 | -5.18486 | -0.8919897 | 664.0284 | 9.249787 | 155.944667 | 0.0469018826
5.048619 | 388.548 | 205.427 | -8.285599 | -1.991058 | 707.2152 | 12.797629 | 144.356333 | 0.0437422172
5.052106 | 291.623 | 200.956 | -6.97945173 | -1.57962171 | 614.448437 | 13.163109 | 174.252667 | 0.0467045184
5.055346 | 291.82 | 229.934 | -7.002309 | -1.643568 | 614.7635 | 13.111683 | 174.492 | 0.0449565385
5.067865 | 234.065 | 162.826 | -6.07358426 | -1.0269582 | 725.575359 | 6.782853 | 150.850333 | 0.0453016037
5.073107 | 234.32 | 172.553 | -6.044736835 | -1.092264953 | 723.7296 | 6.916701 | 151.497333 | 0.045638973
5.080587 | 391.14 | 190.143 | -7.589531 | -1.409006 | 583.184 | 11.010012 | 168.169333 | 0.0433511454
5.088929 | 235.09 | 144.366 | -6.22188638 | -1.09553092 | 697.855328 | 7.280882 | 146.363333 | 0.0461792795
5.091337 | 196.006 | 128.553 | -8.110085 | -1.364107 | 482.475 | 11.121268 | 98.384 | 0.0459439338
5.107005 | 235.97 | 191.837 | -6.39658356 | -1.14668835 | 674.43324 | 10.645241 | 145.039333 | 0.0447640442
5.108936 | 236.064 | 152.996 | -6.43386318 | -1.1728113 | 664.209543 | 8.297254 | 141.059667 | 0.0474560715
5.111811 | 233.205 | 137.729 | -6.37018499 | -1.116210971 | 690.3805 | 9.255026 | 145.514667 | 0.0423782011
5.113577 | 236.29 | 157.915 | -6.378352 | -1.271044 | 663.0044 | 8.945725 | 141.561333 | 0.0448943207
5.141865 | 238.669 | 146.01 | -7.085028045 | -1.443291806 | 631.1387 | 11.427017 | 140.075 | 0.0455481286
5.146872 | 198.266 | 153.046 | -5.107032544 | -1.557307505 | 716.7615546 | 13.066074 | 147.094333 | 0.0484491933
5.149006 | 238.016 | 158.896 | -6.28665 | -1.082197 | 584.9299 | 10.215737 | 125.595 | 0.0471715652
5.153014 | 297.7642 | 183.492 | -8.205053 | -1.412272 | 717.7829 | 12.075825 | 143.856333 | 0.0439506384
5.188222 | 299.91 | 163.739 | -8.339477 | -1.573635 | 485.0218 | 12.910774 | 112.989 | 0.0440260514
5.195475 | 200.2348 | 133.656 | -5.760105759 | -1.021515354 | 660.2424 | 10.273115 | 135.820667 | 0.0451721188
5.216089 | 201.073 | 138.581 | -5.648542 | -1.731189 | 527.1059 | 10.356391 | 140.666333 | 0.0441484645
5.219777 | 201.2229 | 165.636 | -5.73071746 | -1.185055772 | 629.847 | 11.192757 | 131.83 | 0.0459296124
5.220179 | 301.859 | 239.137 | -6.902171 | -1.26016 | 738.4272 | 11.21599 | 163.534667 | 0.045474778
5.252883 | 405.14 | 219.662 | -7.61511 | -1.312678 | 656.8188 | 10.037324 | 179.744333 | 0.0438197688
5.278559 | 305.423 | 187.843 | -6.987615 | -1.557853 | 688.6635 | 13.14661 | 187.279 | 0.0458960567
5.318928 | 205.26 | 156.922 | -5.645001605 | -1.543429699 | 649.3781 | 9.686345 | 147.906667 | 0.0479119259
5.424555 | 419.14 | 246.058 | -7.7568814 | -1.43104747 | 732.315018 | 9.607371 | 194.169 | 0.0418070004
5.427248 | 419.36 | 255.905 | -7.742459 | -1.549689 | 731.3856 | 10.603147 | 194.494667 | 0.0440746356
5.437324 | 252.11 | 154.15 | -6.518219 | -1.264242 | 661.185 | 10.641553 | 140.866 | 0.0461543682
5.539179 | 214.262 | 177.009 | -5.695614779 | -0.9883174658 | 732.3124 | 9.914409 | 148.347 | 0.0451533161
5.539179 | 214.258 | 188.936 | -5.707587788 | -1.23947854 | 736.5867 | 8.611091 | 144.313333 | 0.0470652613
5.593167 | 432.94 | 267.727 | -7.784093 | -1.407918 | 806.8871 | 9.509755 | 206.216333 | 0.0410628963
5.648798 | 328.132 | 138.729 | -8.316887397 | -1.568464172 | 633.785 | 12.448422 | 137.967667 | 0.0436688477
9.08114 | 243.298 | 171.69 | -5.652352 | -0.9279087059 | 854.5268 | 8.476009 | 167.713 | 0.0437087843
9.091659 | 274.059 | 168.903 | -6.637949 | -1.158661 | 587.1065 | 12.496765 | 137.453667 | 0.0466759933
9.11012 | 313.91 | 154.911 | -7.890761 | -1.308052 | 557.5145 | 12.851997 | 124.689667 | 0.0431047265
9.112644 | 169.08 | 152.683 | -5.086355 | -1.357032 | 466.7509 | 10.472204 | 124.232333 | 0.0444949942
9.120733 | 200.017 | 164.304 | -5.75575512 | -1.04219658 | 661.303114 | 10.494987 | 135.688333 | 0.0479483533
9.144104 | 275.799 | 170.152 | -7.9106258 | -1.3741756 | 661.73107 | 12.932938 | 136.518333 | 0.0433938783
9.15067 | 276.017 | 192.672 | -7.894299 | -1.476763 | 660.5207 | 11.93869 | 136.511 | 0.0428839978
9.194186 | 221.97 | 155.985 | -6.136715 | -0.8032805 | 614.2148 | 7.749821 | 129.260333 | 0.0485554046
9.194186 | 221.97 | 138.965 | -6.159844 | -0.7706268 | 601.8145 | 7.627763 | 128.852 | 0.0491284311
9.197722 | 222.064 | 172.889 | -6.373182 | -0.9605623847 | 587.2378 | 8.613627 | 127.27 | 0.0464074168
9.197759 | 222.065 | 156.047 | -6.315494 | -1.305331 | 588.3825 | 8.95765 | 128.689667 | 0.047214707
9.198474 | 185.07 | 116.743 | -5.593031 | -0.8133487 | 618.4366 | 8.049072 | 129.513667 | 0.0418128107
9.199015 | 277.623 | 200.059 | -6.793326 | -1.425605 | 538.1593 | 14.264852 | 161.139 | 0.0439358877
9.203438 | 277.77 | 208.28 | -6.140796 | -0.8884522 | 912.5188 | 8.335201 | 180.971667 | 0.0484438885
9.208251 | 277.93 | 234.236 | -6.463251 | -1.21254 | 885.9514 | 11.341585 | 176.216 | 0.0404583215
9.233628 | 247.799 | 151.1 | -7.799059 | -1.480572 | 510.9959 | 12.933806 | 111.842333 | 0.0414204947
9.23586 | 247.865 | 162.224 | -6.083652 | -1.024781 | 799.5908 | 6.715141 | 163.110667 | 0.0426798185
9.256283 | 172.017 | 147.877 | -5.7397 | -1.025326 | 513.2643 | 10.362315 | 110.557667 | 0.043150032
9.261613 | 279.705 | 168.431 | -4.862405 | -0.8968877 | 665.0471 | 9.837399 | 165.688333 | 0.045746226
9.270513 | 248.89 | 178.916 | -6.186512 | -1.032945 | 771.7317 | 7.103954 | 158.947 | 0.0447019475
9.270701 | 224.006 | 168.616 | -8.08532298 | -1.27104445 | 631.910639 | 10.833286 | 123.266333 | 0.0409955895
9.271076 | 224.016 | 154.001 | -6.43604 | -1.277303 | 513.1435 | 10.267291 | 115.231667 | 0.0442507627
9.287482 | 224.453 | 132.522 | -6.91224 | -1.124647 | 554.9992 | 11.419343 | 126.061667 | 0.0535383929
9.300242 | 249.77 | 195.875 | -6.331004 | -1.029407 | 765.0786 | 9.031934 | 157.308333 | 0.0433785554
9.300242 | 249.77 | 198.459 | -6.356311 | -0.959746 | 750.6253 | 8.579893 | 156.828667 | 0.0459308073
9.302336 | 374.748 | 203.522 | -8.28750368 | -1.96112553 | 632.304464 | 12.961271 | 132.886 | 0.0420755759
9.303417 | 249.864 | 199.357 | -6.488286 | -1.237847 | 738.1751 | 8.905188 | 153.271 | 0.0434864652
9.304496 | 173.0049 | 131.792 | -5.664053 | -1.276487 | 481.1518 | 11.382618 | 106.747333 | 0.041912696
9.306996 | 249.97 | 223.243 | -5.916847 | -0.7464087 | 761.676 | 7.56689 | 153.92 | 0.0458375725
9.307109 | 374.96 | 167.621 | -8.335124 | -1.98235 | 632.1076 | 12.891546 | 132.602333 | 0.0441904199
9.310204 | 250.065 | 190.574 | -6.30678595 | -1.1398855 | 737.778684 | 8.520862 | 153.373 | 0.046755833
9.312399 | 250.13 | 215.185 | -6.235764 | -0.8914454 | 734.5388 | 8.07745 | 153.028 | 0.0490211565
9.322804 | 204.904 | 132.868 | -4.952203 | -0.9145751 | 514.5455 | 10.083548 | 129.177 | 0.0480411392
9.328827 | 205.05 | 149.137 | -5.64690952 | -1.39295151 | 650.281264 | 9.331596 | 146.279333 | 0.0463271379
9.370678 | 206.065 | 157.997 | -5.983515 | -1.086551 | 575.0423 | 7.428187 | 126.924333 | 0.0454601298
9.372289 | 251.905 | 157.413 | -4.657231 | -0.9143030064 | 514.7529 | 10.590869 | 138.029333 | 0.0443959865
9.375076 | 174.453 | 157.26 | -5.33152941 | -1.12845672 | 587.529184 | 11.796875 | 131.591667 | 0.0445501038
9.376031 | 252.016 | 182.798 | -6.51332046 | -1.12845672 | 661.765202 | 10.646408 | 141.466333 | 0.0450017826
9.37699 | 226.84 | 187.566 | -5.81943 | -1.211451 | 807.4332 | 11.88073 | 160.408 | 0.0418300601
9.378114 | 226.87 | 173.504 | -5.805552 | -0.7570211 | 843.2503 | 6.98947 | 162.784 | 0.0461984979
9.385643 | 174.67 | 161.287 | -5.324995729 | -1.17145008 | 587.2981 | 12.032161 | 132.077667 | 0.0456708699
9.386355 | 227.09 | 220.681 | -5.49398146 | -0.949677825 | 839.448553 | 9.020535 | 166.404333 | 0.0448567475
9.389402 | 283.9642 | 168.836 | -8.22818283 | -1.41553698 | 643.126776 | 12.206762 | 131.367 | 0.0434976525
9.394519 | 227.318 | 185.518 | -5.653168 | -0.9001531 | 841.1656 | 7.161188 | 163.419667 | 0.0429125221
9.396047 | 284.184 | 174.294 | -8.316887397 | -1.512680835 | 642.4284 | 12.63101 | 131.881333 | 0.0421725072
9.412902 | 207.09 | 133.527 | -6.149504 | -1.188322 | 547.8132 | 7.734109 | 122.001667 | 0.0480726754
9.414586 | 227.844 | 195.319 | -5.66759 | -0.7986546 | 806.9055 | 9.236193 | 160.784667 | 0.0415317081
9.42075 | 235.304 | 169.112 | -6.15793619 | -1.176076015 | 695.6158 | 8.398346 | 147.916333 | 0.0462739354
9.423344 | 228.078 | 211.702 | -5.89480537 | -0.90341845 | 808.556918 | 8.891856 | 157.735667 | 0.0468592256
9.430079 | 228.258 | 156.404 | -6.864892 | -1.160566 | 550.7118 | 11.718433 | 122.819333 | 0.0463312286
9.431576 | 228.298 | 157.69 | -5.929908 | -1.117028 | 807.0735 | 11.614868 | 159.66 | 0.0473896292
9.449121 | 207.97 | 159.891 | -6.274676 | -1.035938 | 541.7037 | 8.950306 | 119.450333 | 0.0452304232
9.449121 | 207.97 | 178.528 | -6.339984 | -1.10832 | 527.1952 | 9.951467 | 119.725333 | 0.0444859643
9.452988 | 208.064 | 161.073 | -6.405291 | -1.346964 | 514.3827 | 9.430672 | 116.329333 | 0.0458431751
9.460564 | 229.073 | 201.756 | -5.62758943 | -1.63295605 | 675.690855 | 9.888398 | 164.393667 | 0.0495516313
9.460826 | 229.08 | 163.288 | -5.405817 | -0.8560706 | 779.7053 | 11.309946 | 155.061333 | 0.0429828738
9.461005 | 190.904 | 139.83 | -5.218058 | -1.028319 | 441.3308 | 9.5706 | 118.814333 | 0.0479900499
9.467556 | 191.05 | 157.171 | -5.530445 | -1.264242 | 573.3882 | 11.155431 | 135.117667 | 0.0465627466
9.468304 | 229.287 | 206.204 | -5.662416891 | -1.700439384 | 676.195 | 9.619074 | 164.103 | 0.0463608536
9.477911 | 327.91 | 182.797 | -8.26682302 | -1.46206847 | 634.717299 | 12.458846 | 137.756333 | 0.0425470649
9.501378 | 177.05 | 152.067 | -5.653168 | -1.540437 | 501.6517 | 9.708584 | 122.321 | 0.0463317028
9.508953 | 255.9642 | 133.59 | -8.297572 | -1.52792 | 493.833 | 12.647518 | 106.532667 | 0.0443582517
9.511919 | 288.059 | 195.446 | -6.86353117 | -1.27104445 | 663.466526 | 11.58666 | 151.355333 | 0.0451137445
9.512106 | 256.058 | 174.769 | -7.104896 | -1.321113 | 701.468 | 10.887805 | 148.410333 | 0.0449439883
9.51912 | 288.3 | 177.931 | -6.789516 | -1.478123 | 662.8233 | 10.274813 | 151.044333 | 0.0434454205
9.532808 | 210.006 | 122.336 | -7.630621 | -1.038387 | 555.6897 | 10.872536 | 109.931333 | 0.0486967228
9.539729 | 256.88 | 232.017 | -5.624868 | -1.034577 | 931.3043 | 9.176991 | 178.514 | 0.0442915215
9.551161 | 210.453 | 146.866 | -7.06027 | -1.478123 | 482.6063 | 11.740374 | 114.909 | 0.045392125
9.557911 | 289.599 | 212.356 | -7.911986 | -1.375536 | 735.6048 | 12.073125 | 148.998 | 0.0457382579
9.568685 | 210.88 | 171.29 | -5.144587 | -1.195941 | 689.7767 | 9.878215 | 160.673333 | 0.0460654879
9.596132 | 232.704 | 170.376 | -5.18486 | -0.8919897 | 664.0284 | 9.249787 | 155.944667 | 0.0476197059
9.611966 | 388.548 | 205.427 | -8.285599 | -1.991058 | 707.2152 | 12.797629 | 144.356333 | 0.0415997282
9.615029 | 212.01 | 151.293 | -5.079552 | -1.508056 | 791.0816 | 13.231759 | 159.472667 | 0.0537884707
9.618286 | 291.623 | 200.956 | -6.97945173 | -1.57962171 | 614.448437 | 13.163109 | 174.252667 | 0.0473872775
9.624158 | 291.82 | 229.934 | -7.002309 | -1.643568 | 614.7635 | 13.111683 | 174.492 | 0.0445190385
9.645371 | 156.017 | 119.613 | -5.584868 | -0.9741680842 | 497.4194 | 9.590392 | 108.193333 | 0.0435618538
9.646399 | 260.059 | 180.062 | -6.798768 | -1.425061 | 515.6929 | 12.60073 | 126.381 | 0.0475836415
9.646842 | 234.065 | 162.826 | -6.07358426 | -1.0269582 | 725.575359 | 6.782853 | 150.850333 | 0.0455033357
9.656337 | 234.32 | 172.553 | -6.044736835 | -1.092264953 | 723.7296 | 6.916701 | 151.497333 | 0.0473693872
9.656516 | 146.453 | 123.555 | -5.326631 | -1.170090157 | 439.2304 | 12.390149 | 106.855667 | 0.0435975126
9.65723 | 213.04 | 165.701 | -5.6697671 | -1.2993443 | 735.890949 | 10.21254 | 144.899667 | 0.0469349331
9.658459 | 213.07 | 174.077 | -5.09125275 | -0.84899565 | 766.315245 | 10.53324 | 154.43 | 0.0463552888
9.659278 | 213.09 | 188.702 | -5.42949 | -0.7374289129 | 766.0763 | 7.670944 | 148.592667 | 0.044850891
9.667386 | 213.288 | 156.492 | -5.683645 | -0.9181126 | 767.8197 | 7.34308 | 152.108 | 0.0434208866
9.669887 | 391.14 | 190.143 | -7.589531 | -1.409006 | 583.184 | 11.010012 | 168.169333 | 0.0423775756
9.684995 | 235.09 | 144.366 | -6.22188638 | -1.09553092 | 697.855328 | 7.280882 | 146.363333 | 0.0442264338
9.68904 | 213.817 | 162.224 | -5.755755 | -1.05036 | 734.5257 | 10.198859 | 148.218667 | 0.0454174382
9.689356 | 196.006 | 128.553 | -8.110085 | -1.364107 | 482.475 | 11.121268 | 98.384 | 0.0435701196
9.698328 | 214.044 | 175.128 | -5.71629859 | -0.819879452 | 734.756733 | 8.008465 | 146.324333 | 0.0518895126
9.699719 | 214.078 | 196.313 | -5.64119513 | -0.9243712 | 735.1742 | 9.026195 | 142.676333 | 0.0476055502
9.704677 | 261.799 | 180.545 | -7.67307 | -1.254718 | 584.2762 | 12.782723 | 122.932 | 0.045500644
9.707083 | 214.258 | 137.599 | -7.102719 | -1.436762 | 477.6336 | 11.564646 | 111.646667 | 0.0445741554
9.717726 | 235.97 | 159.019 | -6.098347 | -1.049544 | 688.926 | 8.742021 | 144.882333 | 0.0456844548
9.717726 | 235.97 | 176.318 | -6.26433616 | -0.99294395 | 690.20462 | 8.480853 | 145.451 | 0.0450759345
9.717726 | 235.97 | 191.837 | -6.39658356 | -1.14668835 | 674.43324 | 10.645241 | 145.039333 | 0.045475568
9.72122 | 236.064 | 152.996 | -6.43386318 | -1.1728113 | 664.209543 | 8.297254 | 141.059667 | 0.0471022602
9.721258 | 236.065 | 155.442 | -6.267874 | -0.9075002 | 660.9933 | 8.196217 | 139.784 | 0.0478511826
9.723674 | 236.13 | 162.495 | -6.238757 | -1.167913 | 661.8518 | 8.237261 | 141.121667 | 0.0495844422
9.726425 | 233.205 | 137.729 | -6.37018499 | -1.116210971 | 690.3805 | 9.255026 | 145.514667 | 0.0447813116
9.72945 | 214.8049 | 189.554 | -5.755211 | -1.132266 | 705.1805 | 11.084601 | 143.549 | 0.0473254189
9.729622 | 236.29 | 157.915 | -6.378352 | -1.271044 | 663.0044 | 8.945725 | 141.561333 | 0.0447233304
9.737278 | 197.08 | 153.841 | -5.11683147 | -1.21498897 | 615.272844 | 10.071601 | 148.416667 | 0.0477138485
9.740411 | 215.073 | 167.053 | -5.552758 | -1.467239 | 599.4227 | 11.037542 | 151.759 | 0.0475675628
9.740697 | 215.08 | 158.931 | -5.50405 | -0.9689979 | 707.1181 | 10.872938 | 145.293667 | 0.0431259642
9.765689 | 263.623 | 189.59 | -6.960676 | -1.666154 | 466.1471 | 13.52173 | 149.552667 | 0.0447274139
9.770134 | 197.817 | 150.929 | -5.58133 | -0.9254597 | 718.4314 | 9.773829 | 145.657667 | 0.0445584861
9.773777 | 263.865 | 214.395 | -6.467877 | -1.056619 | 811.7758 | 8.882748 | 166.632333 | 0.0466140276
9.777286 | 263.97 | 198.077 | -6.12474169 | -1.06124456 | 836.920197 | 9.743696 | 170.043667 | 0.0476349475
9.780813 | 238.669 | 146.01 | -7.085028045 | -1.443291806 | 631.1387 | 11.427017 | 140.075 | 0.0447756825
9.782633 | 264.13 | 197.409 | -6.33943963 | -1.06287724 | 811.200797 | 8.747392 | 167.805 | 0.0481246292
9.785937 | 237.806 | 179.946 | -8.07716 | -1.253085 | 704.2642 | 11.315364 | 136.406 | 0.0406581227
9.78731 | 264.27 | 212.939 | -6.15413 | -1.049272 | 837.8444 | 8.655487 | 169.708667 | 0.0466925121
9.787644 | 198.21 | 180.689 | -5.41289149 | -0.839471659 | 716.383483 | 9.334078 | 145.792 | 0.0480501941
9.789612 | 237.905 | 138.896 | -4.929889 | -0.9613787 | 441.9662 | 9.812004 | 128.129333 | 0.0436284317
9.789872 | 198.266 | 153.046 | -5.107032544 | -1.557307505 | 716.7615546 | 13.066074 | 147.094333 | 0.0519491304
9.789916 | 264.348 | 192.397 | -6.356583 | -1.280024 | 811.8152 | 11.515345 | 165.747667 | 0.0429228218
9.793287 | 183.08 | 165.402 | -4.8322 | -1.088728 | 539.3408 | 10.894387 | 136.426667 | 0.0507395607
9.793732 | 238.016 | 158.896 | -6.28665 | -1.082197 | 584.9299 | 10.215737 | 125.595 | 0.0475890732
9.794022 | 170.017 | 156.405 | -5.5582 | -0.6933464 | 571.897 | 8.410019 | 120.348 | 0.0505008195
9.800983 | 297.7642 | 183.492 | -8.205053 | -1.412272 | 717.7829 | 12.075825 | 143.856333 | 0.0446097606
9.80405 | 170.21 | 156.185 | -5.436293 | -0.890357 | 567.2813 | 9.928188 | 120.596 | 0.0447331095
9.80995 | 238.453 | 161.534 | -7.12367214 | -1.35812092 | 631.929018 | 11.173033 | 139.398667 | 0.0468221936
9.824603 | 199.04 | 161.14 | -5.684733 | -0.8601523 | 659.0504 | 10.743493 | 133.66 | 0.0467113283
9.825939 | 199.07 | 173.701 | -5.477655 | -0.6955234 | 692.2473 | 8.089111 | 140.212 | 0.046068552
9.826829 | 199.09 | 145.846 | -5.496975 | -1.011176 | 690.6405 | 9.509551 | 142.18 | 0.0466048404
9.837547 | 341.71 | 170.827 | -8.270088 | -1.46615 | 708.7144 | 12.275649 | 149.986333 | 0.0420475399
9.838477 | 184.017 | 159.094 | -5.54622734 | -0.900425193 | 645.594746 | 9.540013 | 133.304667 | 0.0459645963
9.838933 | 265.816 | 174.32 | -6.529647 | -1.131178 | 734.9615 | 10.674768 | 153.703333 | 0.0447619767
9.841903 | 265.905 | 148.872 | -4.84961553 | -0.906683815 | 591.149749 | 10.124957 | 153.250333 | 0.0472871429
9.84778 | 184.21 | 149.37 | -5.238194 | -0.6255901 | 643.3841 | 8.127621 | 132.629 | 0.0505167852
9.849144 | 266.12247 | 156.19 | -4.854783014 | -0.9945760842 | 590.601 | 10.142849 | 153.392667 | 0.0437386137
9.864645 | 299.91 | 163.739 | -8.339477 | -1.573635 | 485.0218 | 12.910774 | 112.989 | 0.0430675125
9.86927 | 200.044 | 153.168 | -5.494526 | -0.7006935 | 658.9717 | 8.30366 | 135.499333 | 0.046322365
9.870782 | 200.078 | 155.36 | -5.728272 | -1.115123 | 660.0508 | 9.313963 | 133.49 | 0.0460062465
9.877753 | 200.2348 | 133.656 | -5.760105759 | -1.021515354 | 660.2424 | 10.273115 | 135.820667 | 0.0470783007
9.887764 | 185.04 | 127.898 | -5.654257 | -1.401659 | 588.3247 | 9.573814 | 119.783333 | 0.0422682346
9.892486 | 160.453 | 158.355 | -5.210983 | -0.7932123 | 515.1179 | 9.296813 | 118.733333 | 0.0493885153
9.894542 | 218.85 | 162.192 | -5.575888 | -1.40819 | 722.7582 | 9.859851 | 160.790333 | 0.0436460567
9.896742 | 218.904 | 119.962 | -5.18758111 | -0.922194312 | 589.90001 | 9.407564 | 143.539 | 0.0478894877
9.897778 | 184.235 | 157.684 | -5.635205507 | -1.050903649 | 644.5209 | 10.033331 | 133.188333 | 0.0483939886
9.900282 | 240.89 | 198.236 | -5.650175 | -0.7665451 | 914.7216 | 6.898468 | 175.095667 | 0.0439462295
9.90554 | 219.12 | 176.402 | -5.200639705 | -1.000834702 | 588.999419 | 9.327847 | 143.914333 | 0.0474855309
9.911977 | 201.0049 | 152.158 | -5.59765689 | -1.25580606 | 628.620887 | 12.492574 | 134.183667 | 0.0457378639
9.915002 | 201.073 | 138.581 | -5.648542 | -1.731189 | 527.1059 | 10.356391 | 140.666333 | 0.0498645089
9.921665 | 201.2229 | 165.636 | -5.73071746 | -1.185055772 | 629.847 | 11.192757 | 131.83 | 0.0455688918
9.922391 | 301.859 | 239.137 | -6.902171 | -1.26016 | 738.4272 | 11.21599 | 163.534667 | 0.045661965
9.934784 | 186.017 | 145.321 | -5.529084 | -0.7741643 | 587.8049 | 9.136644 | 120.608667 | 0.0509756887
9.936083 | 186.044 | 155.333 | -5.661059 | -0.890357 | 584.3838 | 10.383542 | 125.641333 | 0.0440921303
9.936852 | 241.878 | 196.31 | -5.633032 | -1.286011 | 882.7588 | 10.039036 | 169.923667 | 0.0458715879
9.938247 | 226.025 | 147.985 | -8.083685836 | -1.340160661 | 631.2595 | 10.798674 | 123.593 | 0.044060719
9.944011 | 220.065 | 195.307 | -5.936439 | -0.7485856 | 648.7138 | 6.655872 | 137.291667 | 0.0468863794
9.949098 | 190.22 | 143.662 | -6.366647508 | -1.011719256 | 676.678 | 7.128638 | 143.02 | 0.0435866658
9.95091 | 242.258 | 176.317 | -7.1092501 | -1.33090953 | 627.423659 | 11.014616 | 136.029667 | 0.0450995345
9.959121 | 242.48 | 153.294 | -7.127754 | -1.41717 | 626.6964 | 11.541101 | 137.365667 | 0.043090564
9.968129 | 346.748 | 166.623 | -8.360158 | -1.920036 | 481.9394 | 13.368724 | 109.368667 | 0.0421697131
9.973652 | 242.873 | 149.875 | -5.62895 | -1.678671 | 750.5202 | 9.540866 | 176.052333 | 0.044769758
9.977156 | 269.9642 | 150.003 | -7.848856 | -1.20356 | 566.7536 | 12.537916 | 118.279333 | 0.0451311538
9.981304 | 243.08 | 202.873 | -5.49180455 | -1.22587352 | 855.154296 | 12.116816 | 170.411667 | 0.0468536354
9.981452 | 405.14 | 219.662 | -7.61511 | -1.312678 | 656.8188 | 10.037324 | 179.744333 | 0.0429857227
9.982279 | 187.0049 | 157.958 | -5.526091 | -1.049544 | 554.9205 | 9.496745 | 115.594667 | 0.0492534547
9.985703 | 221.09 | 162.872 | -6.099435 | -0.8065459 | 620.1589 | 7.453043 | 132.951667 | 0.0506045241
10.02779 | 305.423 | 187.843 | -6.987615 | -1.557853 | 688.6635 | 13.14661 | 187.279 | 0.0418727608
10.04221 | 188.253 | 153.314 | -5.335339 | -1.130089 | 661.6759 | 11.682213 | 144.144333 | 0.0470163315
10.10061 | 205.26 | 156.922 | -5.645001605 | -1.543429699 | 649.3781 | 9.686345 | 147.906667 | 0.046854606
10.29088 | 419.14 | 246.058 | -7.7568814 | -1.43104747 | 732.315018 | 9.607371 | 194.169 | 0.0416429563
10.29572 | 419.36 | 255.905 | -7.742459 | -1.549689 | 731.3856 | 10.603147 | 194.494667 | 0.044821859
10.31385 | 252.11 | 154.15 | -6.518219 | -1.264242 | 661.185 | 10.641553 | 140.866 | 0.0464576471
10.3191 | 252.253 | 213.484 | -7.092379 | -1.315943 | 706.3803 | 10.953191 | 152.008 | 0.0455833118
10.32902 | 360.748 | 153.015 | -7.767766 | -1.748604 | 553.739 | 13.70907 | 119.612333 | 0.0425960639
10.49691 | 214.262 | 177.009 | -5.695614779 | -0.9883174658 | 732.3124 | 9.914409 | 148.347 | 0.0469176103
10.49691 | 214.258 | 188.936 | -5.707587788 | -1.23947854 | 736.5867 | 8.611091 | 144.313333 | 0.046927165
10.5938 | 432.94 | 267.727 | -7.784093 | -1.407918 | 806.8871 | 9.509755 | 206.216333 | 0.0360885792
10.69354 | 328.132 | 138.729 | -8.316887397 | -1.568464172 | 633.785 | 12.448422 | 137.967667 | 0.0431806034
14.01469 | 297.7642 | 183.492 | -8.205053 | -1.412272 | 717.7829 | 12.075825 | 143.856333 | 0.0408011728
14.05443 | 210.88 | 171.29 | -5.144587 | -1.195941 | 689.7767 | 9.878215 | 160.673333 | 0.0486919849
14.12866 | 327.91 | 182.797 | -8.26682302 | -1.46206847 | 634.717299 | 12.458846 | 137.756333 | 0.0428307637
14.13568 | 277.623 | 200.059 | -6.793326 | -1.425605 | 538.1593 | 14.264852 | 161.139 | 0.0415362896
14.14211 | 277.77 | 208.28 | -6.140796 | -0.8884522 | 912.5188 | 8.335201 | 180.971667 | 0.0424006249
14.1491 | 277.93 | 234.236 | -6.463251 | -1.21254 | 885.9514 | 11.341585 | 176.216 | 0.0393087316
14.18008 | 301.859 | 239.137 | -6.902171 | -1.26016 | 738.4272 | 11.21599 | 163.534667 | 0.0456521393
14.19977 | 241.878 | 196.31 | -5.633032 | -1.286011 | 882.7588 | 10.039036 | 169.923667 | 0.0455690407
14.20404 | 226.84 | 187.566 | -5.81943 | -1.211451 | 807.4332 | 11.88073 | 160.408 | 0.0439502899
14.20565 | 226.87 | 173.504 | -5.805552 | -0.7570211 | 843.2503 | 6.98947 | 162.784 | 0.0450956979
14.21891 | 242.258 | 176.317 | -7.1092501 | -1.33090953 | 627.423659 | 11.014616 | 136.029667 | 0.0482248804
14.22233 | 213.817 | 162.224 | -5.755755 | -1.05036 | 734.5257 | 10.198859 | 148.218667 | 0.0465346183
14.22661 | 279.705 | 168.431 | -4.862405 | -0.8968877 | 665.0471 | 9.837399 | 165.688333 | 0.0484459791
14.23009 | 242.48 | 153.294 | -7.127754 | -1.41717 | 626.6964 | 11.541101 | 137.365667 | 0.0396845265
14.24225 | 260.059 | 180.062 | -6.798768 | -1.425061 | 515.6929 | 12.60073 | 126.381 | 0.0467030937
14.24986 | 242.873 | 149.875 | -5.62895 | -1.678671 | 750.5202 | 9.540866 | 176.052333 | 0.044734559
14.25794 | 227.844 | 195.319 | -5.66759 | -0.7986546 | 806.9055 | 9.236193 | 160.784667 | 0.0428288223
14.26028 | 243.08 | 202.873 | -5.49180455 | -1.22587352 | 855.154296 | 12.116816 | 170.411667 | 0.0476158209
14.26048 | 405.14 | 219.662 | -7.61511 | -1.312678 | 656.8188 | 10.037324 | 179.744333 | 0.0400336473
14.2705 | 228.078 | 211.702 | -5.89480537 | -0.90341845 | 808.556918 | 8.891856 | 157.735667 | 0.0467435023
14.27124 | 243.298 | 171.69 | -5.652352 | -0.9279087059 | 854.5268 | 8.476009 | 167.713 | 0.0431830069
14.27866 | 214.8049 | 189.554 | -5.755211 | -1.132266 | 705.1805 | 11.084601 | 143.549 | 0.0465431793
14.28015 | 228.258 | 156.404 | -6.864892 | -1.160566 | 550.7118 | 11.718433 | 122.819333 | 0.0502086613
14.28229 | 228.298 | 157.69 | -5.929908 | -1.117028 | 807.0735 | 11.614868 | 159.66 | 0.0507313785
14.32353 | 305.423 | 187.843 | -6.987615 | -1.557853 | 688.6635 | 13.14661 | 187.279 | 0.0441064209
14.32383 | 229.073 | 201.756 | -5.62758943 | -1.63295605 | 675.690855 | 9.888398 | 164.393667 | 0.048641132
14.32389 | 261.799 | 180.545 | -7.67307 | -1.254718 | 584.2762 | 12.782723 | 122.932 | 0.0436506857
14.32421 | 229.08 | 163.288 | -5.405817 | -0.8560706 | 779.7053 | 11.309946 | 155.061333 | 0.0383857801
14.3746 | 184.017 | 159.094 | -5.54622734 | -0.900425193 | 645.594746 | 9.540013 | 133.304667 | 0.0369083826
14.38751 | 184.21 | 149.37 | -5.238194 | -0.6255901 | 643.3841 | 8.127621 | 132.629 | 0.0417201924
14.40112 | 204.904 | 132.868 | -4.952203 | -0.9145751 | 514.5455 | 10.083548 | 129.177 | 0.0398803575
14.40931 | 263.623 | 189.59 | -6.960676 | -1.666154 | 466.1471 | 13.52173 | 149.552667 | 0.0437554695
14.40991 | 205.05 | 149.137 | -5.64690952 | -1.39295151 | 650.281264 | 9.331596 | 146.279333 | 0.0440097149
14.41203 | 283.9642 | 168.836 | -8.22818283 | -1.41553698 | 643.126776 | 12.206762 | 131.367 | 0.0449471858
14.42063 | 263.865 | 214.395 | -6.467877 | -1.056619 | 811.7758 | 8.882748 | 166.632333 | 0.0491093417
14.42554 | 263.97 | 198.077 | -6.12474169 | -1.06124456 | 836.920197 | 9.743696 | 170.043667 | 0.0485949294
14.43302 | 264.13 | 197.409 | -6.33943963 | -1.06287724 | 811.200797 | 8.747392 | 167.805 | 0.055863295
14.43957 | 264.27 | 212.939 | -6.15413 | -1.049272 | 837.8444 | 8.655487 | 169.708667 | 0.0474220339
14.44297 | 185.04 | 127.898 | -5.654257 | -1.401659 | 588.3247 | 9.573814 | 119.783333 | 0.0384754943
14.44321 | 264.348 | 192.397 | -6.356583 | -1.280024 | 811.8152 | 11.515345 | 165.747667 | 0.0443553518
14.44498 | 185.07 | 116.743 | -5.593031 | -0.8133487 | 618.4366 | 8.049072 | 129.513667 | 0.0386799405
14.47091 | 206.065 | 157.997 | -5.983515 | -1.086551 | 575.0423 | 7.428187 | 126.924333 | 0.0424594822
14.49698 | 247.799 | 151.1 | -7.799059 | -1.480572 | 510.9959 | 12.933806 | 111.842333 | 0.0432027829
14.50028 | 247.865 | 162.224 | -6.083652 | -1.024781 | 799.5908 | 6.715141 | 163.110667 | 0.0404343038
14.50053 | 177.05 | 152.067 | -5.653168 | -1.540437 | 501.6517 | 9.708584 | 122.321 | 0.0443783592
14.50624 | 169.08 | 152.683 | -5.086355 | -1.357032 | 466.7509 | 10.472204 | 124.232333 | 0.0386721117
14.50817 | 186.017 | 145.321 | -5.529084 | -0.7741643 | 587.8049 | 9.136644 | 120.608667 | 0.0511226441
14.50854 | 218.85 | 162.192 | -5.575888 | -1.40819 | 722.7582 | 9.859851 | 160.790333 | 0.0416328602
14.50997 | 186.044 | 155.333 | -5.661059 | -0.890357 | 584.3838 | 10.383542 | 125.641333 | 0.0397580542
14.5116 | 218.904 | 119.962 | -5.18758111 | -0.922194312 | 589.90001 | 9.407564 | 143.539 | 0.0497730449
14.51178 | 265.816 | 174.32 | -6.529647 | -1.131178 | 734.9615 | 10.674768 | 153.703333 | 0.0452549237
14.51594 | 265.905 | 148.872 | -4.84961553 | -0.906683815 | 591.149749 | 10.124957 | 153.250333 | 0.0466294425
14.51792 | 232.704 | 170.376 | -5.18486 | -0.8919897 | 664.0284 | 9.249787 | 155.944667 | 0.0441463702
14.52075 | 196.006 | 128.553 | -8.110085 | -1.364107 | 482.475 | 11.121268 | 98.384 | 0.0391236511
14.52384 | 219.12 | 176.402 | -5.200639705 | -1.000834702 | 588.999419 | 9.327847 | 143.914333 | 0.0426618651
14.52606 | 266.12247 | 156.19 | -4.854783014 | -0.9945760842 | 590.601 | 10.142849 | 153.392667 | 0.0401883573
14.53243 | 207.09 | 133.527 | -6.149504 | -1.188322 | 547.8132 | 7.734109 | 122.001667 | 0.0445839728
14.55152 | 248.89 | 178.916 | -6.186512 | -1.032945 | 771.7317 | 7.103954 | 158.947 | 0.0429744235
14.57399 | 187.0049 | 157.958 | -5.526091 | -1.049544 | 554.9205 | 9.496745 | 115.594667 | 0.0455790776
14.57491 | 170.017 | 156.405 | -5.5582 | -0.6933464 | 571.897 | 8.410019 | 120.348 | 0.0428728535
14.57734 | 220.065 | 195.307 | -5.936439 | -0.7485856 | 648.7138 | 6.655872 | 137.291667 | 0.043937655
14.58441 | 190.22 | 143.662 | -6.366647508 | -1.011719256 | 676.678 | 7.128638 | 143.02 | 0.0449663947
14.58518 | 207.97 | 159.891 | -6.274676 | -1.035938 | 541.7037 | 8.950306 | 119.450333 | 0.0448070402
14.58518 | 207.97 | 178.528 | -6.339984 | -1.10832 | 527.1952 | 9.951467 | 119.725333 | 0.0408915056
14.58833 | 156.017 | 119.613 | -5.584868 | -0.9741680842 | 497.4194 | 9.590392 | 108.193333 | 0.0381356965
14.58871 | 197.08 | 153.841 | -5.11683147 | -1.21498897 | 615.272844 | 10.071601 | 148.416667 | 0.0485954999
14.58904 | 170.21 | 156.185 | -5.436293 | -0.890357 | 567.2813 | 9.928188 | 120.596 | 0.0382442159
14.58953 | 288.059 | 195.446 | -6.86353117 | -1.27104445 | 663.466526 | 11.58666 | 151.355333 | 0.0477079409
14.59044 | 234.065 | 162.826 | -6.07358426 | -1.0269582 | 725.575359 | 6.782853 | 150.850333 | 0.0442362288
14.59081 | 208.064 | 161.073 | -6.405291 | -1.346964 | 514.3827 | 9.430672 | 116.329333 | 0.044127284
14.59546 | 249.77 | 195.875 | -6.331004 | -1.029407 | 765.0786 | 9.031934 | 157.308333 | 0.0444840845
14.59546 | 249.77 | 198.459 | -6.356311 | -0.959746 | 750.6253 | 8.579893 | 156.828667 | 0.0465951157
14.59856 | 374.748 | 203.522 | -8.28750368 | -1.96112553 | 632.304464 | 12.961271 | 132.886 | 0.0420322904
14.59995 | 288.3 | 177.931 | -6.789516 | -1.478123 | 662.8233 | 10.274813 | 151.044333 | 0.0430733585
14.60015 | 249.864 | 199.357 | -6.488286 | -1.237847 | 738.1751 | 8.905188 | 153.271 | 0.039719719
14.60401 | 234.32 | 172.553 | -6.044736835 | -1.092264953 | 723.7296 | 6.916701 | 151.497333 | 0.0475596405
14.60544 | 249.97 | 223.243 | -5.916847 | -0.7464087 | 761.676 | 7.56689 | 153.92 | 0.0463653624
14.60561 | 374.96 | 167.621 | -8.335124 | -1.98235 | 632.1076 | 12.891546 | 132.602333 | 0.0408343441
14.61018 | 250.065 | 190.574 | -6.30678595 | -1.1398855 | 737.778684 | 8.520862 | 153.373 | 0.0519285529
14.61342 | 250.13 | 215.185 | -6.235764 | -0.8914454 | 734.5388 | 8.07745 | 153.028 | 0.0543330866
14.63528 | 197.817 | 150.929 | -5.58133 | -0.9254597 | 718.4314 | 9.773829 | 145.657667 | 0.0420819759
14.6353 | 221.09 | 162.872 | -6.099435 | -0.8065459 | 620.1589 | 7.453043 | 132.951667 | 0.046734405
14.63623 | 341.71 | 170.827 | -8.270088 | -1.46615 | 708.7144 | 12.275649 | 149.986333 | 0.0409538114
14.64497 | 235.09 | 144.366 | -6.22188638 | -1.09553092 | 697.855328 | 7.280882 | 146.363333 | 0.0460441535
14.6506 | 226.025 | 147.985 | -8.083685836 | -1.340160661 | 631.2595 | 10.798674 | 123.593 | 0.040123921
14.6561 | 289.599 | 212.356 | -7.911986 | -1.375536 | 735.6048 | 12.073125 | 148.998 | 0.0441978115
14.657 | 188.253 | 153.314 | -5.335339 | -1.130089 | 661.6759 | 11.682213 | 144.144333 | 0.0475322901
14.66009 | 198.21 | 180.689 | -5.41289149 | -0.839471659 | 716.383483 | 9.334078 | 145.792 | 0.0396096273
14.66318 | 313.91 | 154.911 | -7.890761 | -1.308052 | 557.5145 | 12.851997 | 124.689667 | 0.043279202
14.68092 | 419.14 | 246.058 | -7.7568814 | -1.43104747 | 732.315018 | 9.607371 | 194.169 | 0.0376522628
14.685 | 221.97 | 155.985 | -6.136715 | -0.8032805 | 614.2148 | 7.749821 | 129.260333 | 0.0489189851
14.685 | 221.97 | 138.965 | -6.159844 | -0.7706268 | 601.8145 | 7.627763 | 128.852 | 0.0507452898
14.68749 | 419.36 | 255.905 | -7.742459 | -1.549689 | 731.3856 | 10.603147 | 194.494667 | 0.0408016592
14.69031 | 222.064 | 172.889 | -6.373182 | -0.9605623847 | 587.2378 | 8.613627 | 127.27 | 0.0515436097
14.69036 | 222.065 | 156.047 | -6.315494 | -1.305331 | 588.3825 | 8.95765 | 128.689667 | 0.0451587002
14.69174 | 235.97 | 159.019 | -6.098347 | -1.049544 | 688.926 | 8.742021 | 144.882333 | 0.0481486363
14.69174 | 235.97 | 176.318 | -6.26433616 | -0.99294395 | 690.20462 | 8.480853 | 145.451 | 0.0491318986
14.69174 | 235.97 | 191.837 | -6.39658356 | -1.14668835 | 674.43324 | 10.645241 | 145.039333 | 0.0466664399
14.69673 | 236.064 | 152.996 | -6.43386318 | -1.1728113 | 664.209543 | 8.297254 | 141.059667 | 0.0494843988
14.69678 | 236.065 | 155.442 | -6.267874 | -0.9075002 | 660.9933 | 8.196217 | 139.784 | 0.0462733557
14.70024 | 236.13 | 162.495 | -6.238757 | -1.167913 | 661.8518 | 8.237261 | 141.121667 | 0.0498576549
14.70188 | 251.905 | 157.413 | -4.657231 | -0.9143030064 | 514.7529 | 10.590869 | 138.029333 | 0.0473720932
14.70417 | 233.205 | 137.729 | -6.37018499 | -1.116210971 | 690.3805 | 9.255026 | 145.514667 | 0.0454654749
14.70495 | 269.9642 | 150.003 | -7.848856 | -1.20356 | 566.7536 | 12.537916 | 118.279333 | 0.0452990859
14.70697 | 210.006 | 122.336 | -7.630621 | -1.038387 | 555.6897 | 10.872536 | 109.931333 | 0.0490253836
14.70741 | 252.016 | 182.798 | -6.51332046 | -1.12845672 | 661.765202 | 10.646408 | 141.466333 | 0.0474007877
14.70873 | 236.29 | 157.915 | -6.378352 | -1.271044 | 663.0044 | 8.945725 | 141.561333 | 0.0441547695
14.71208 | 252.11 | 154.15 | -6.518219 | -1.264242 | 661.185 | 10.641553 | 140.866 | 0.0452213215
14.71245 | 199.04 | 161.14 | -5.684733 | -0.8601523 | 659.0504 | 10.743493 | 133.66 | 0.0421634173
14.71434 | 199.07 | 173.701 | -5.477655 | -0.6955234 | 692.2473 | 8.089111 | 140.212 | 0.0363195113
14.7156 | 199.09 | 145.846 | -5.496975 | -1.011176 | 690.6405 | 9.509551 | 142.18 | 0.0437155223
14.7192 | 252.253 | 213.484 | -7.092379 | -1.315943 | 706.3803 | 10.953191 | 152.008 | 0.0384423663
14.72112 | 172.017 | 147.877 | -5.7397 | -1.025326 | 513.2643 | 10.362315 | 110.557667 | 0.0416691279
14.73366 | 210.453 | 146.866 | -7.06027 | -1.478123 | 482.6063 | 11.740374 | 114.909 | 0.0412858224
14.74342 | 291.623 | 200.956 | -6.97945173 | -1.57962171 | 614.448437 | 13.163109 | 174.252667 | 0.0469629563
14.75191 | 291.82 | 229.934 | -7.002309 | -1.643568 | 614.7635 | 13.111683 | 174.492 | 0.0440486507
14.77341 | 235.304 | 169.112 | -6.15793619 | -1.176076015 | 695.6158 | 8.398346 | 147.916333 | 0.0494235969
14.774 | 200.017 | 164.304 | -5.75575512 | -1.04219658 | 661.303114 | 10.494987 | 135.688333 | 0.0402196123
14.7757 | 200.044 | 153.168 | -5.494526 | -0.7006935 | 658.9717 | 8.30366 | 135.499333 | 0.0432938386
14.77784 | 200.078 | 155.36 | -5.728272 | -1.115123 | 660.0508 | 9.313963 | 133.49 | 0.0391775457
14.78183 | 238.669 | 146.01 | -7.085028045 | -1.443291806 | 631.1387 | 11.427017 | 140.075 | 0.0474111142
14.7877 | 200.2348 | 133.656 | -5.760105759 | -1.021515354 | 660.2424 | 10.273115 | 135.820667 | 0.0390060335
14.78914 | 237.806 | 179.946 | -8.07716 | -1.253085 | 704.2642 | 11.315364 | 136.406 | 0.0421959244
14.79316 | 173.0049 | 131.792 | -5.664053 | -1.276487 | 481.1518 | 11.382618 | 106.747333 | 0.0379535697
14.79439 | 237.905 | 138.896 | -4.929889 | -0.9613787 | 441.9662 | 9.812004 | 128.129333 | 0.0430417727
14.79869 | 146.453 | 123.555 | -5.326631 | -1.170090157 | 439.2304 | 12.390149 | 106.855667 | 0.0423366797
14.79976 | 224.006 | 168.616 | -8.08532298 | -1.27104445 | 631.910639 | 10.833286 | 123.266333 | 0.0430405146
14.80027 | 238.016 | 158.896 | -6.28665 | -1.082197 | 584.9299 | 10.215737 | 125.595 | 0.0468739912
14.80032 | 224.016 | 154.001 | -6.43604 | -1.277303 | 513.1435 | 10.267291 | 115.231667 | 0.042595531
14.82004 | 346.748 | 166.623 | -8.360158 | -1.920036 | 481.9394 | 13.368724 | 109.368667 | 0.0406300235
14.82342 | 238.453 | 161.534 | -7.12367214 | -1.35812092 | 631.929018 | 11.173033 | 139.398667 | 0.0455631859
14.82492 | 224.453 | 132.522 | -6.91224 | -1.124647 | 554.9992 | 11.419343 | 126.061667 | 0.0501780384
14.8265 | 212.01 | 151.293 | -5.079552 | -1.508056 | 791.0816 | 13.231759 | 159.472667 | 0.0514383003
14.83279 | 190.904 | 139.83 | -5.218058 | -1.028319 | 441.3308 | 9.5706 | 118.814333 | 0.0430355006
14.83614 | 201.0049 | 152.158 | -5.59765689 | -1.25580606 | 628.620887 | 12.492574 | 134.183667 | 0.0396085266
14.84042 | 201.073 | 138.581 | -5.648542 | -1.731189 | 527.1059 | 10.356391 | 140.666333 | 0.0451706432
14.84245 | 191.05 | 157.171 | -5.530445 | -1.264242 | 573.3882 | 11.155431 | 135.117667 | 0.0472975342
14.84985 | 201.2229 | 165.636 | -5.73071746 | -1.185055772 | 629.847 | 11.192757 | 131.83 | 0.0446228886
14.88781 | 213.04 | 165.701 | -5.6697671 | -1.2993443 | 735.890949 | 10.21254 | 144.899667 | 0.042388934
14.88959 | 213.07 | 174.077 | -5.09125275 | -0.84899565 | 766.315245 | 10.53324 | 154.43 | 0.0387550896
14.89078 | 213.09 | 188.702 | -5.42949 | -0.7374289129 | 766.0763 | 7.670944 | 148.592667 | 0.045550563
14.89477 | 274.059 | 168.903 | -6.637949 | -1.158661 | 587.1065 | 12.496765 | 137.453667 | 0.0460100222
14.89853 | 174.453 | 157.26 | -5.33152941 | -1.12845672 | 587.529184 | 11.796875 | 131.591667 | 0.0363427132
14.90256 | 213.288 | 156.492 | -5.683645 | -0.9181126 | 767.8197 | 7.34308 | 152.108 | 0.0392572565
14.90348 | 255.9642 | 133.59 | -8.297572 | -1.52792 | 493.833 | 12.647518 | 106.532667 | 0.0435511649
14.90813 | 256.058 | 174.769 | -7.104896 | -1.321113 | 701.468 | 10.887805 | 148.410333 | 0.0429656984
14.9143 | 174.67 | 161.287 | -5.324995729 | -1.17145008 | 587.2981 | 12.032161 | 132.077667 | 0.0381266355
14.92071 | 183.08 | 165.402 | -4.8322 | -1.088728 | 539.3408 | 10.894387 | 136.426667 | 0.0461286205
14.94115 | 160.453 | 158.355 | -5.210983 | -0.7932123 | 515.1179 | 9.296813 | 118.733333 | 0.0438913282
14.94748 | 214.044 | 175.128 | -5.71629859 | -0.819879452 | 734.756733 | 8.008465 | 146.324333 | 0.0457227348
14.94883 | 256.88 | 232.017 | -5.624868 | -1.034577 | 931.3043 | 9.176991 | 178.514 | 0.0473687669
14.9495 | 214.078 | 196.313 | -5.64119513 | -0.9243712 | 735.1742 | 9.026195 | 142.676333 | 0.0416653786
14.95226 | 240.89 | 198.236 | -5.650175 | -0.7665451 | 914.7216 | 6.898468 | 175.095667 | 0.0399466379
14.96019 | 214.262 | 177.009 | -5.695614779 | -0.9883174658 | 732.3124 | 9.914409 | 148.347 | 0.0397838753
14.96019 | 214.258 | 188.936 | -5.707587788 | -1.23947854 | 736.5867 | 8.611091 | 144.313333 | 0.0430282042
14.96019 | 214.258 | 137.599 | -7.102719 | -1.436762 | 477.6336 | 11.564646 | 111.646667 | 0.0439062592
14.97301 | 227.09 | 220.681 | -5.49398146 | -0.949677825 | 839.448553 | 9.020535 | 166.404333 | 0.0433890781
14.97517 | 275.799 | 170.152 | -7.9106258 | -1.3741756 | 661.73107 | 12.932938 | 136.518333 | 0.0417073245
14.98523 | 227.318 | 185.518 | -5.653168 | -0.9001531 | 841.1656 | 7.161188 | 163.419667 | 0.0416442334
14.98524 | 276.017 | 192.672 | -7.894299 | -1.476763 | 660.5207 | 11.93869 | 136.511 | 0.0423295511
15.00856 | 215.073 | 167.053 | -5.552758 | -1.467239 | 599.4227 | 11.037542 | 151.759 | 0.0446893194
15.00897 | 215.08 | 158.931 | -5.50405 | -0.9689979 | 707.1181 | 10.872938 | 145.293667 | 0.0385771947
15.05521 | 388.548 | 205.427 | -8.285599 | -1.991058 | 707.2152 | 12.797629 | 144.356333 | 0.0428340744
15.07077 | 184.235 | 157.684 | -5.635205507 | -1.050903649 | 644.5209 | 10.033331 | 133.188333 | 0.0374021939
15.09133 | 432.94 | 267.727 | -7.784093 | -1.407918 | 806.8871 | 9.509755 | 206.216333 | 0.0320217608
15.09561 | 229.287 | 206.204 | -5.662416891 | -1.700439384 | 676.195 | 9.619074 | 164.103 | 0.0472370128
15.09913 | 299.91 | 163.739 | -8.339477 | -1.573635 | 485.0218 | 12.910774 | 112.989 | 0.0390073786
15.10278 | 205.26 | 156.922 | -5.645001605 | -1.543429699 | 649.3781 | 9.686345 | 147.906667 | 0.0424601736
15.14044 | 391.14 | 190.143 | -7.589531 | -1.409006 | 583.184 | 11.010012 | 168.169333 | 0.0384352785
15.2262 | 328.132 | 138.729 | -8.316887397 | -1.568464172 | 633.785 | 12.448422 | 137.967667 | 0.0421513293
15.31679 | 198.266 | 153.046 | -5.107032544 | -1.557307505 | 716.7615546 | 13.066074 | 147.094333 | 0.0416632281
15.32669 | 360.748 | 153.015 | -7.767766 | -1.748604 | 553.739 | 13.70907 | 119.612333 | 0.039972824
15.36061 | 284.184 | 174.294 | -8.316887397 | -1.512680835 | 642.4284 | 12.63101 | 131.881333 | 0.0401950272
19.02769 | 206.065 | 157.997 | -5.983515 | -1.086551 | 575.0423 | 7.428187 | 126.924333 | 0.0358089968
19.10426 | 207.09 | 133.527 | -6.149504 | -1.188322 | 547.8132 | 7.734109 | 122.001667 | 0.0283341882
19.11831 | 185.07 | 116.743 | -5.593031 | -0.8133487 | 618.4366 | 8.049072 | 129.513667 | 0.023432997
19.14051 | 288.3 | 177.931 | -6.789516 | -1.478123 | 662.8233 | 10.274813 | 151.044333 | 0.0368321843
19.15804 | 432.94 | 267.727 | -7.784093 | -1.407918 | 806.8871 | 9.509755 | 206.216333 | 0.0287907338
19.16988 | 207.97 | 178.528 | -6.339984 | -1.10832 | 527.1952 | 9.951467 | 119.725333 | 0.030322465
19.17563 | 260.059 | 180.062 | -6.798768 | -1.425061 | 515.6929 | 12.60073 | 126.381 | 0.038524902
19.17575 | 346.748 | 166.623 | -8.360158 | -1.920036 | 481.9394 | 13.368724 | 109.368667 | 0.0366484903
19.17688 | 208.064 | 161.073 | -6.405291 | -1.346964 | 514.3827 | 9.430672 | 116.329333 | 0.0345289367
19.1875 | 247.865 | 162.224 | -6.083652 | -1.024781 | 799.5908 | 6.715141 | 163.110667 | 0.0277395215
19.19333 | 274.059 | 168.903 | -6.637949 | -1.158661 | 587.1065 | 12.496765 | 137.453667 | 0.0376647985
19.21018 | 289.599 | 212.356 | -7.911986 | -1.375536 | 735.6048 | 12.073125 | 148.998 | 0.0380054064
19.22369 | 226.84 | 187.566 | -5.81943 | -1.211451 | 807.4332 | 11.88073 | 160.408 | 0.0240230897
19.22575 | 226.87 | 173.504 | -5.805552 | -0.7570211 | 843.2503 | 6.98947 | 162.784 | 0.0264916965
19.25157 | 248.89 | 178.916 | -6.186512 | -1.032945 | 771.7317 | 7.103954 | 158.947 | 0.03328334
19.25754 | 238.669 | 146.01 | -7.085028045 | -1.443291806 | 631.1387 | 11.427017 | 140.075 | 0.0311188549
19.27919 | 261.799 | 180.545 | -7.67307 | -1.254718 | 584.2762 | 12.782723 | 122.932 | 0.0400668007
19.2803 | 238.016 | 158.896 | -6.28665 | -1.082197 | 584.9299 | 10.215737 | 125.595 | 0.0382794684
19.29144 | 174.67 | 161.287 | -5.324995729 | -1.17145008 | 587.2981 | 12.032161 | 132.077667 | 0.0229175876
19.29168 | 275.799 | 170.152 | -7.9106258 | -1.3741756 | 661.73107 | 12.932938 | 136.518333 | 0.0369696982
19.29236 | 227.844 | 195.319 | -5.66759 | -0.7986546 | 806.9055 | 9.236193 | 160.784667 | 0.0266675853
19.29554 | 169.08 | 152.683 | -5.086355 | -1.357032 | 466.7509 | 10.472204 | 124.232333 | 0.0350071756
19.3065 | 249.77 | 195.875 | -6.331004 | -1.029407 | 765.0786 | 9.031934 | 157.308333 | 0.0281785322
19.3065 | 249.77 | 198.459 | -6.356311 | -0.959746 | 750.6253 | 8.579893 | 156.828667 | 0.0337049499
19.30886 | 238.453 | 161.534 | -7.12367214 | -1.35812092 | 631.929018 | 11.173033 | 139.398667 | 0.0366120093
19.31036 | 374.748 | 203.522 | -8.28750368 | -1.96112553 | 632.304464 | 12.961271 | 132.886 | 0.0412594585
19.31063 | 327.91 | 182.797 | -8.26682302 | -1.46206847 | 634.717299 | 12.458846 | 137.756333 | 0.0399966539
19.31236 | 249.864 | 199.357 | -6.488286 | -1.237847 | 738.1751 | 8.905188 | 153.271 | 0.0312768584
19.31851 | 291.623 | 200.956 | -6.97945173 | -1.57962171 | 614.448437 | 13.163109 | 174.252667 | 0.0409243984
19.31897 | 249.97 | 223.243 | -5.916847 | -0.7464087 | 761.676 | 7.56689 | 153.92 | 0.0349043382
19.32064 | 228.258 | 156.404 | -6.864892 | -1.160566 | 550.7118 | 11.718433 | 122.819333 | 0.0360475002
19.32338 | 228.298 | 157.69 | -5.929908 | -1.117028 | 807.0735 | 11.614868 | 159.66 | 0.0318790866
19.32489 | 250.065 | 190.574 | -6.30678595 | -1.1398855 | 737.778684 | 8.520862 | 153.373 | 0.036535168
19.32895 | 250.13 | 215.185 | -6.235764 | -0.8914454 | 734.5388 | 8.07745 | 153.028 | 0.0430084472
19.32903 | 291.82 | 229.934 | -7.002309 | -1.643568 | 614.7635 | 13.111683 | 174.492 | 0.0382850668
19.3472 | 219.12 | 176.402 | -5.200639705 | -1.000834702 | 588.999419 | 9.327847 | 143.914333 | 0.0343826844
19.35445 | 210.453 | 146.866 | -7.06027 | -1.478123 | 482.6063 | 11.740374 | 114.909 | 0.038975861
19.37075 | 405.14 | 219.662 | -7.61511 | -1.312678 | 656.8188 | 10.037324 | 179.744333 | 0.0401070803
19.37626 | 229.073 | 201.756 | -5.62758943 | -1.63295605 | 675.690855 | 9.888398 | 164.393667 | 0.0382969231
19.37674 | 229.08 | 163.288 | -5.405817 | -0.8560706 | 779.7053 | 11.309946 | 155.061333 | 0.0229864738
19.38611 | 210.88 | 171.29 | -5.144587 | -1.195941 | 689.7767 | 9.878215 | 160.673333 | 0.0339182803
19.38747 | 263.623 | 189.59 | -6.960676 | -1.666154 | 466.1471 | 13.52173 | 149.552667 | 0.0346636477
19.39452 | 277.623 | 200.059 | -6.793326 | -1.425605 | 538.1593 | 14.264852 | 161.139 | 0.0350042209
19.40182 | 263.865 | 214.395 | -6.467877 | -1.056619 | 811.7758 | 8.882748 | 166.632333 | 0.0369023
19.40804 | 263.97 | 198.077 | -6.12474169 | -1.06124456 | 836.920197 | 9.743696 | 170.043667 | 0.0344243552
19.41444 | 220.065 | 195.307 | -5.936439 | -0.7485856 | 648.7138 | 6.655872 | 137.291667 | 0.0307161759
19.41752 | 264.13 | 197.409 | -6.33943963 | -1.06287724 | 811.200797 | 8.747392 | 167.805 | 0.0432725592
19.42581 | 264.27 | 212.939 | -6.15413 | -1.049272 | 837.8444 | 8.655487 | 169.708667 | 0.0351835263
19.43043 | 264.348 | 192.397 | -6.356583 | -1.280024 | 811.8152 | 11.515345 | 165.747667 | 0.0330612277
19.43945 | 251.905 | 157.413 | -4.657231 | -0.9143030064 | 514.7529 | 10.590869 | 138.029333 | 0.037996537
19.44583 | 196.006 | 128.553 | -8.110085 | -1.364107 | 482.475 | 11.121268 | 98.384 | 0.0304935017
19.44635 | 252.016 | 182.798 | -6.51332046 | -1.12845672 | 661.765202 | 10.646408 | 141.466333 | 0.0351560397
19.45408 | 160.453 | 158.355 | -5.210983 | -0.7932123 | 515.1179 | 9.296813 | 118.733333 | 0.0411808702
19.46778 | 240.89 | 198.236 | -5.650175 | -0.7665451 | 914.7216 | 6.898468 | 175.095667 | 0.0265658294
19.46976 | 212.01 | 151.293 | -5.079552 | -1.508056 | 791.0816 | 13.231759 | 159.472667 | 0.0364241265
19.48256 | 156.017 | 119.613 | -5.584868 | -0.9741680842 | 497.4194 | 9.590392 | 108.193333 | 0.0267600489
19.48724 | 221.09 | 162.872 | -6.099435 | -0.8065459 | 620.1589 | 7.453043 | 132.951667 | 0.0364268919
19.49659 | 183.08 | 165.402 | -4.8322 | -1.088728 | 539.3408 | 10.894387 | 136.426667 | 0.0414963676
19.50303 | 177.05 | 152.067 | -5.653168 | -1.540437 | 501.6517 | 9.708584 | 122.321 | 0.029511281
19.51159 | 279.705 | 168.431 | -4.862405 | -0.8968877 | 665.0471 | 9.837399 | 165.688333 | 0.041712484
19.51727 | 265.816 | 174.32 | -6.529647 | -1.131178 | 734.9615 | 10.674768 | 153.703333 | 0.0333175216
19.52253 | 265.905 | 148.872 | -4.84961553 | -0.906683815 | 591.149749 | 10.124957 | 153.250333 | 0.0403722375
19.52874 | 235.304 | 169.112 | -6.15793619 | -1.176076015 | 695.6158 | 8.398346 | 147.916333 | 0.0371330281
19.53157 | 197.08 | 153.841 | -5.11683147 | -1.21498897 | 615.272844 | 10.071601 | 148.416667 | 0.0251121079
19.53203 | 241.878 | 196.31 | -5.633032 | -1.286011 | 882.7588 | 10.039036 | 169.923667 | 0.0332074918
19.53535 | 266.12247 | 156.19 | -4.854783014 | -0.9945760842 | 590.601 | 10.142849 | 153.392667 | 0.0389651589
19.54586 | 213.04 | 165.701 | -5.6697671 | -1.2993443 | 735.890949 | 10.21254 | 144.899667 | 0.0230082121
19.54808 | 213.07 | 174.077 | -5.09125275 | -0.84899565 | 766.315245 | 10.53324 | 154.43 | 0.0227310556
19.54964 | 221.97 | 155.985 | -6.136715 | -0.8032805 | 614.2148 | 7.749821 | 129.260333 | 0.0366738097
19.54964 | 221.97 | 138.965 | -6.159844 | -0.7706268 | 601.8145 | 7.627763 | 128.852 | 0.037584906
19.55031 | 204.904 | 132.868 | -4.952203 | -0.9145751 | 514.5455 | 10.083548 | 129.177 | 0.0392598207
19.5563 | 222.064 | 172.889 | -6.373182 | -0.9605623847 | 587.2378 | 8.613627 | 127.27 | 0.0407556343
19.55637 | 222.065 | 156.047 | -6.315494 | -1.305331 | 588.3825 | 8.95765 | 128.689667 | 0.03484161
19.55672 | 242.258 | 176.317 | -7.1092501 | -1.33090953 | 627.423659 | 11.014616 | 136.029667 | 0.0335525944
19.56151 | 205.05 | 149.137 | -5.64690952 | -1.39295151 | 650.281264 | 9.331596 | 146.279333 | 0.0237495851
19.56417 | 213.288 | 156.492 | -5.683645 | -0.9181126 | 767.8197 | 7.34308 | 152.108 | 0.0245999663
19.56513 | 172.017 | 147.877 | -5.7397 | -1.025326 | 513.2643 | 10.362315 | 110.557667 | 0.0293384273
19.57113 | 242.48 | 153.294 | -7.127754 | -1.41717 | 626.6964 | 11.541101 | 137.365667 | 0.0311014145
19.57677 | 313.91 | 154.911 | -7.890761 | -1.308052 | 557.5145 | 12.851997 | 124.689667 | 0.0389648755
19.57683 | 184.017 | 159.094 | -5.54622734 | -0.900425193 | 645.594746 | 9.540013 | 133.304667 | 0.0192663269
19.57762 | 205.26 | 156.922 | -5.645001605 | -1.543429699 | 649.3781 | 9.686345 | 147.906667 | 0.0293847473
19.5903 | 197.817 | 150.929 | -5.58133 | -0.9254597 | 718.4314 | 9.773829 | 145.657667 | 0.0165461103
19.59334 | 184.21 | 149.37 | -5.238194 | -0.6255901 | 643.3841 | 8.127621 | 132.629 | 0.0292372057
19.59663 | 242.873 | 149.875 | -5.62895 | -1.678671 | 750.5202 | 9.540866 | 176.052333 | 0.0367135942
19.60284 | 190.904 | 139.83 | -5.218058 | -1.028319 | 441.3308 | 9.5706 | 118.814333 | 0.0381758012
19.60318 | 213.817 | 162.224 | -5.755755 | -1.05036 | 734.5257 | 10.198859 | 148.218667 | 0.0242089176
19.61006 | 243.08 | 202.873 | -5.49180455 | -1.22587352 | 855.154296 | 12.116816 | 170.411667 | 0.0304998158
19.6149 | 191.05 | 157.171 | -5.530445 | -1.264242 | 573.3882 | 11.155431 | 135.117667 | 0.0295150346
19.61991 | 214.044 | 175.128 | -5.71629859 | -0.819879452 | 734.756733 | 8.008465 | 146.324333 | 0.0263787639
19.62159 | 198.21 | 180.689 | -5.41289149 | -0.839471659 | 716.383483 | 9.334078 | 145.792 | 0.0164468557
19.62241 | 214.078 | 196.313 | -5.64119513 | -0.9243712 | 735.1742 | 9.026195 | 142.676333 | 0.0307454111
19.62312 | 232.704 | 170.376 | -5.18486 | -0.8919897 | 664.0284 | 9.249787 | 155.944667 | 0.029824971
19.6242 | 243.298 | 171.69 | -5.652352 | -0.9279087059 | 854.5268 | 8.476009 | 167.713 | 0.0290072977
19.63567 | 214.258 | 137.599 | -7.102719 | -1.436762 | 477.6336 | 11.564646 | 111.646667 | 0.0359018607
19.64541 | 297.7642 | 183.492 | -8.205053 | -1.412272 | 717.7829 | 12.075825 | 143.856333 | 0.0375959843
19.65541 | 173.0049 | 131.792 | -5.664053 | -1.276487 | 481.1518 | 11.382618 | 106.747333 | 0.0318870417
19.66427 | 185.04 | 127.898 | -5.654257 | -1.401659 | 588.3247 | 9.573814 | 119.783333 | 0.0259476559
19.67593 | 214.8049 | 189.554 | -5.755211 | -1.132266 | 705.1805 | 11.084601 | 143.549 | 0.0255763097
19.68202 | 184.235 | 157.684 | -5.635205507 | -1.050903649 | 644.5209 | 10.033331 | 133.188333 | 0.0237185315
19.68757 | 199.04 | 161.14 | -5.684733 | -0.8601523 | 659.0504 | 10.743493 | 133.66 | 0.0230199798
19.68996 | 199.07 | 173.701 | -5.477655 | -0.6955234 | 692.2473 | 8.089111 | 140.212 | 0.0192487706
19.69101 | 255.9642 | 133.59 | -8.297572 | -1.52792 | 493.833 | 12.647518 | 106.532667 | 0.0345925621
19.69155 | 199.09 | 145.846 | -5.496975 | -1.011176 | 690.6405 | 9.509551 | 142.18 | 0.0224107888
19.69294 | 226.025 | 147.985 | -8.083685836 | -1.340160661 | 631.2595 | 10.798674 | 123.593 | 0.0244956473
19.69365 | 224.006 | 168.616 | -8.08532298 | -1.27104445 | 631.910639 | 10.833286 | 123.266333 | 0.0276268077
19.69435 | 224.016 | 154.001 | -6.43604 | -1.277303 | 513.1435 | 10.267291 | 115.231667 | 0.0320883639
19.69565 | 215.073 | 167.053 | -5.552758 | -1.467239 | 599.4227 | 11.037542 | 151.759 | 0.0348070783
19.69617 | 215.08 | 158.931 | -5.50405 | -0.9689979 | 707.1181 | 10.872938 | 145.293667 | 0.0224120156
19.69681 | 256.058 | 174.769 | -7.104896 | -1.321113 | 701.468 | 10.887805 | 148.410333 | 0.0350659882
19.71527 | 234.065 | 162.826 | -6.07358426 | -1.0269582 | 725.575359 | 6.782853 | 150.850333 | 0.0441597331
19.72519 | 224.453 | 132.522 | -6.91224 | -1.124647 | 554.9992 | 11.419343 | 126.061667 | 0.0412954498
19.74755 | 256.88 | 232.017 | -5.624868 | -1.034577 | 931.3043 | 9.176991 | 178.514 | 0.0336200161
19.74759 | 186.017 | 145.321 | -5.529084 | -0.7741643 | 587.8049 | 9.136644 | 120.608667 | 0.0280969125
19.74989 | 186.044 | 155.333 | -5.661059 | -0.890357 | 584.3838 | 10.383542 | 125.641333 | 0.0279623546
19.75002 | 283.9642 | 168.836 | -8.22818283 | -1.41553698 | 643.126776 | 12.206762 | 131.367 | 0.0349478799
19.75901 | 299.91 | 163.739 | -8.339477 | -1.573635 | 485.0218 | 12.910774 | 112.989 | 0.0353441785
19.76166 | 269.9642 | 150.003 | -7.848856 | -1.20356 | 566.7536 | 12.537916 | 118.279333 | 0.0369833564
19.7624 | 284.184 | 174.294 | -8.316887397 | -1.512680835 | 642.4284 | 12.63101 | 131.881333 | 0.0335166426
19.76511 | 200.017 | 164.304 | -5.75575512 | -1.04219658 | 661.303114 | 10.494987 | 135.688333 | 0.0316284416
19.76725 | 200.044 | 153.168 | -5.494526 | -0.7006935 | 658.9717 | 8.30366 | 135.499333 | 0.0272208845
19.76995 | 200.078 | 155.36 | -5.728272 | -1.115123 | 660.0508 | 9.313963 | 133.49 | 0.0279020793
19.78238 | 200.2348 | 133.656 | -5.760105759 | -1.021515354 | 660.2424 | 10.273115 | 135.820667 | 0.018945041
19.78452 | 235.09 | 144.366 | -6.22188638 | -1.09553092 | 697.855328 | 7.280882 | 146.363333 | 0.0283303729
19.78496 | 207.97 | 159.891 | -6.274676 | -1.035938 | 541.7037 | 8.950306 | 119.450333 | 0.0336076583
19.78738 | 174.453 | 157.26 | -5.33152941 | -1.12845672 | 587.529184 | 11.796875 | 131.591667 | 0.0209784459
19.7967 | 360.748 | 153.015 | -7.767766 | -1.748604 | 553.739 | 13.70907 | 119.612333 | 0.0388683752
19.81882 | 146.453 | 123.555 | -5.326631 | -1.170090157 | 439.2304 | 12.390149 | 106.855667 | 0.031229357
19.83167 | 187.0049 | 157.958 | -5.526091 | -1.049544 | 554.9205 | 9.496745 | 115.594667 | 0.0312506285
19.84336 | 201.0049 | 152.158 | -5.59765689 | -1.25580606 | 628.620887 | 12.492574 | 134.183667 | 0.0202362596
19.84388 | 235.97 | 159.019 | -6.098347 | -1.049544 | 688.926 | 8.742021 | 144.882333 | 0.03045552
19.84388 | 235.97 | 176.318 | -6.26433616 | -0.99294395 | 690.20462 | 8.480853 | 145.451 | 0.0359877779
19.84388 | 235.97 | 191.837 | -6.39658356 | -1.14668835 | 674.43324 | 10.645241 | 145.039333 | 0.026589212
19.84875 | 201.073 | 138.581 | -5.648542 | -1.731189 | 527.1059 | 10.356391 | 140.666333 | 0.0345333033
19.85022 | 236.064 | 152.996 | -6.43386318 | -1.1728113 | 664.209543 | 8.297254 | 141.059667 | 0.0354880243
19.85029 | 236.065 | 155.442 | -6.267874 | -0.9075002 | 660.9933 | 8.196217 | 139.784 | 0.0353621889
19.85467 | 236.13 | 162.495 | -6.238757 | -1.167913 | 661.8518 | 8.237261 | 141.121667 | 0.0353756277
19.85965 | 233.205 | 137.729 | -6.37018499 | -1.116210971 | 690.3805 | 9.255026 | 145.514667 | 0.0293449143
19.86062 | 201.2229 | 165.636 | -5.73071746 | -1.185055772 | 629.847 | 11.192757 | 131.83 | 0.0213737321
19.86191 | 301.859 | 239.137 | -6.902171 | -1.26016 | 738.4272 | 11.21599 | 163.534667 | 0.0393617045
19.8801 | 388.548 | 205.427 | -8.285599 | -1.991058 | 707.2152 | 12.797629 | 144.356333 | 0.037648296
19.88265 | 170.017 | 156.405 | -5.5582 | -0.6933464 | 571.897 | 8.410019 | 120.348 | 0.0314681566
19.90073 | 170.21 | 156.185 | -5.436293 | -0.890357 | 567.2813 | 9.928188 | 120.596 | 0.0268985636
19.90687 | 419.14 | 246.058 | -7.7568814 | -1.43104747 | 732.315018 | 9.607371 | 194.169 | 0.0359566226
19.91079 | 227.09 | 220.681 | -5.49398146 | -0.949677825 | 839.448553 | 9.020535 | 166.404333 | 0.0225258131
19.91494 | 247.799 | 151.1 | -7.799059 | -1.480572 | 510.9959 | 12.933806 | 111.842333 | 0.0311955438
19.91524 | 419.36 | 255.905 | -7.742459 | -1.549689 | 731.3856 | 10.603147 | 194.494667 | 0.0417194497
19.9261 | 227.318 | 185.518 | -5.653168 | -0.9001531 | 841.1656 | 7.161188 | 163.419667 | 0.0258402279
19.93764 | 188.253 | 153.314 | -5.335339 | -1.130089 | 661.6759 | 11.682213 | 144.144333 | 0.033632526
19.94003 | 210.006 | 122.336 | -7.630621 | -1.038387 | 555.6897 | 10.872536 | 109.931333 | 0.032476186
19.96109 | 341.71 | 170.827 | -8.270088 | -1.46615 | 708.7144 | 12.275649 | 149.986333 | 0.0400853561
19.96745 | 237.806 | 179.946 | -8.07716 | -1.253085 | 704.2642 | 11.315364 | 136.406 | 0.0276218712
19.97245 | 218.85 | 162.192 | -5.575888 | -1.40819 | 722.7582 | 9.859851 | 160.790333 | 0.0256587139
19.9741 | 237.905 | 138.896 | -4.929889 | -0.9613787 | 441.9662 | 9.812004 | 128.129333 | 0.0374951909
19.9764 | 218.904 | 119.962 | -5.18758111 | -0.922194312 | 589.90001 | 9.407564 | 143.539 | 0.0351169569
19.97792 | 288.059 | 195.446 | -6.86353117 | -1.27104445 | 663.466526 | 11.58666 | 151.355333 | 0.0371998925
19.98011 | 228.078 | 211.702 | -5.89480537 | -0.90341845 | 808.556918 | 8.891856 | 157.735667 | 0.0294185037
19.98621 | 391.14 | 190.143 | -7.589531 | -1.409006 | 583.184 | 11.010012 | 168.169333 | 0.0378451427
20.0494 | 305.423 | 187.843 | -6.987615 | -1.557853 | 688.6635 | 13.14661 | 187.279 | 0.0362684127
20.06428 | 229.287 | 206.204 | -5.662416891 | -1.700439384 | 676.195 | 9.619074 | 164.103 | 0.0360016695
20.0702 | 190.22 | 143.662 | -6.366647508 | -1.011719256 | 676.678 | 7.128638 | 143.02 | 0.0244405284
20.11561 | 276.017 | 192.672 | -7.894299 | -1.476763 | 660.5207 | 11.93869 | 136.511 | 0.0373446266
20.19145 | 252.11 | 154.15 | -6.518219 | -1.264242 | 661.185 | 10.641553 | 140.866 | 0.0314964834
20.20059 | 252.253 | 213.484 | -7.092379 | -1.315943 | 706.3803 | 10.953191 | 152.008 | 0.0237184396
20.20557 | 198.266 | 153.046 | -5.107032544 | -1.557307505 | 716.7615546 | 13.066074 | 147.094333 | 0.0237776946
20.26195 | 214.262 | 177.009 | -5.695614779 | -0.9883174658 | 732.3124 | 9.914409 | 148.347 | 0.0208882725
20.26195 | 214.258 | 188.936 | -5.707587788 | -1.23947854 | 736.5867 | 8.611091 | 144.313333 | 0.024326091
20.28361 | 328.132 | 138.729 | -8.316887397 | -1.568464172 | 633.785 | 12.448422 | 137.967667 | 0.0389785621
20.41529 | 234.32 | 172.553 | -6.044736835 | -1.092264953 | 723.7296 | 6.916701 | 151.497333 | 0.0267120311
20.41737 | 374.96 | 167.621 | -8.335124 | -1.98235 | 632.1076 | 12.891546 | 132.602333 | 0.0383547585
20.55165 | 236.29 | 157.915 | -6.378352 | -1.271044 | 663.0044 | 8.945725 | 141.561333 | 0.0286488317
24.01073 | 432.94 | 267.727 | -7.784093 | -1.407918 | 806.8871 | 9.509755 | 206.216333 | 0.0291262025
24.02453 | 169.08 | 152.683 | -5.086355 | -1.357032 | 466.7509 | 10.472204 | 124.232333 | 0.0190328491
24.03158 | 346.748 | 166.623 | -8.360158 | -1.920036 | 481.9394 | 13.368724 | 109.368667 | 0.0308589358
24.04248 | 198.266 | 153.046 | -5.107032544 | -1.557307505 | 716.7615546 | 13.066074 | 147.094333 | 0.0262057311
24.0521 | 301.859 | 239.137 | -6.902171 | -1.26016 | 738.4272 | 11.21599 | 163.534667 | 0.0291243806
24.07214 | 289.599 | 212.356 | -7.911986 | -1.375536 | 735.6048 | 12.073125 | 148.998 | 0.0242846613
24.15291 | 232.704 | 170.376 | -5.18486 | -0.8919897 | 664.0284 | 9.249787 | 155.944667 | 0.0161303724
24.18633 | 388.548 | 205.427 | -8.285599 | -1.991058 | 707.2152 | 12.797629 | 144.356333 | 0.0314737084
24.21196 | 250.13 | 215.185 | -6.235764 | -0.8914454 | 734.5388 | 8.07745 | 153.028 | 0.0250463376
24.21869 | 206.065 | 157.997 | -5.983515 | -1.086551 | 575.0423 | 7.428187 | 126.924333 | 0.0192128596
24.25236 | 269.9642 | 150.003 | -7.848856 | -1.20356 | 566.7536 | 12.537916 | 118.279333 | 0.0234584588
24.2568 | 156.017 | 119.613 | -5.584868 | -0.9741680842 | 497.4194 | 9.590392 | 108.193333 | 0.0140361085
24.25896 | 260.059 | 180.062 | -6.798768 | -1.425061 | 515.6929 | 12.60073 | 126.381 | 0.0314690385
24.28598 | 242.48 | 153.294 | -7.127754 | -1.41717 | 626.6964 | 11.541101 | 137.365667 | 0.0125224206
24.28629 | 226.84 | 187.566 | -5.81943 | -1.211451 | 807.4332 | 11.88073 | 160.408 | 0.0059679736
24.28791 | 185.07 | 116.743 | -5.593031 | -0.8133487 | 618.4366 | 8.049072 | 129.513667 | 0.0146103539
24.30987 | 207.09 | 133.527 | -6.149504 | -1.188322 | 547.8132 | 7.734109 | 122.001667 | 0.0165027432
24.34027 | 172.017 | 147.877 | -5.7397 | -1.025326 | 513.2643 | 10.362315 | 110.557667 | 0.0190401113
24.34028 | 235.09 | 144.366 | -6.22188638 | -1.09553092 | 697.855328 | 7.280882 | 146.363333 | 0.0108225408
24.34195 | 251.905 | 157.413 | -4.657231 | -0.9143030064 | 514.7529 | 10.590869 | 138.029333 | 0.0307557925
24.34879 | 213.817 | 162.224 | -5.755755 | -1.05036 | 734.5257 | 10.198859 | 148.218667 | 0.00792407
24.34946 | 196.006 | 128.553 | -8.110085 | -1.364107 | 482.475 | 11.121268 | 98.384 | 0.0233947445
24.35006 | 252.016 | 182.798 | -6.51332046 | -1.12845672 | 661.765202 | 10.646408 | 141.466333 | 0.0185088921
24.3817 | 261.799 | 180.545 | -7.67307 | -1.254718 | 584.2762 | 12.782723 | 122.932 | 0.0257020282
24.38798 | 207.97 | 159.891 | -6.274676 | -1.035938 | 541.7037 | 8.950306 | 119.450333 | 0.0208329999
24.38798 | 207.97 | 178.528 | -6.339984 | -1.10832 | 527.1952 | 9.951467 | 119.725333 | 0.0187354704
24.39631 | 208.064 | 161.073 | -6.405291 | -1.346964 | 514.3827 | 9.430672 | 116.329333 | 0.0220788187
24.40106 | 228.258 | 156.404 | -6.864892 | -1.160566 | 550.7118 | 11.718433 | 122.819333 | 0.0192511133
24.40915 | 235.97 | 191.837 | -6.39658356 | -1.14668835 | 674.43324 | 10.645241 | 145.039333 | 0.0078507533
24.4165 | 236.064 | 152.996 | -6.43386318 | -1.1728113 | 664.209543 | 8.297254 | 141.059667 | 0.0230478529
24.41671 | 177.05 | 152.067 | -5.653168 | -1.540437 | 501.6517 | 9.708584 | 122.321 | 0.0190603226
24.42166 | 236.13 | 162.495 | -6.238757 | -1.167913 | 661.8518 | 8.237261 | 141.121667 | 0.0210988815
24.4338 | 214.8049 | 189.554 | -5.755211 | -1.132266 | 705.1805 | 11.084601 | 143.549 | 0.014985243
24.44588 | 173.0049 | 131.792 | -5.664053 | -1.276487 | 481.1518 | 11.382618 | 106.747333 | 0.0163951298
24.44693 | 235.304 | 169.112 | -6.15793619 | -1.176076015 | 695.6158 | 8.398346 | 147.916333 | 0.0170955547
24.46125 | 283.9642 | 168.836 | -8.22818283 | -1.41553698 | 643.126776 | 12.206762 | 131.367 | 0.0199556232
24.47149 | 221.97 | 138.965 | -6.159844 | -0.7706268 | 601.8145 | 7.627763 | 128.852 | 0.0219914426
24.47568 | 284.184 | 174.294 | -8.316887397 | -1.512680835 | 642.4284 | 12.63101 | 131.881333 | 0.0224353977
24.47932 | 222.064 | 172.889 | -6.373182 | -0.9605623847 | 587.2378 | 8.613627 | 127.27 | 0.0250396479
24.4794 | 222.065 | 156.047 | -6.315494 | -1.305331 | 588.3825 | 8.95765 | 128.689667 | 0.0206442437
24.50994 | 263.623 | 189.59 | -6.960676 | -1.666154 | 466.1471 | 13.52173 | 149.552667 | 0.0284033302
24.51615 | 374.748 | 203.522 | -8.28750368 | -1.96112553 | 632.304464 | 12.961271 | 132.886 | 0.0342351924
24.52692 | 263.865 | 214.395 | -6.467877 | -1.056619 | 811.7758 | 8.882748 | 166.632333 | 0.0185348005
24.54169 | 238.669 | 146.01 | -7.085028045 | -1.443291806 | 631.1387 | 11.427017 | 140.075 | 0.0172585659
24.55244 | 237.806 | 179.946 | -8.07716 | -1.253085 | 704.2642 | 11.315364 | 136.406 | 0.0152856723
24.56015 | 237.905 | 138.896 | -4.929889 | -0.9613787 | 441.9662 | 9.812004 | 128.129333 | 0.0357998155
24.56808 | 210.006 | 122.336 | -7.630621 | -1.038387 | 555.6897 | 10.872536 | 109.931333 | 0.0248575596
24.5694 | 170.017 | 156.405 | -5.5582 | -0.6933464 | 571.897 | 8.410019 | 120.348 | 0.0175859854
24.584 | 297.7642 | 183.492 | -8.205053 | -1.412272 | 717.7829 | 12.075825 | 143.856333 | 0.0243150711
24.59043 | 170.21 | 156.185 | -5.436293 | -0.890357 | 567.2813 | 9.928188 | 120.596 | 0.0138972851
24.60017 | 174.453 | 157.26 | -5.33152941 | -1.12845672 | 587.529184 | 11.796875 | 131.591667 | 0.0139876988
24.6028 | 238.453 | 161.534 | -7.12367214 | -1.35812092 | 631.929018 | 11.173033 | 139.398667 | 0.0192153793
24.60287 | 188.253 | 153.314 | -5.335339 | -1.130089 | 661.6759 | 11.682213 | 144.144333 | 0.0143853404
24.6075 | 210.453 | 146.866 | -7.06027 | -1.478123 | 482.6063 | 11.740374 | 114.909 | 0.0236614541
24.62323 | 174.67 | 161.287 | -5.324995729 | -1.17145008 | 587.2981 | 12.032161 | 132.077667 | 0.0097628944
24.63755 | 255.9642 | 133.59 | -8.297572 | -1.52792 | 493.833 | 12.647518 | 106.532667 | 0.019666014
24.64065 | 224.006 | 168.616 | -8.08532298 | -1.27104445 | 631.910639 | 10.833286 | 123.266333 | 0.0101573398
24.64148 | 224.016 | 154.001 | -6.43604 | -1.277303 | 513.1435 | 10.267291 | 115.231667 | 0.0159652448
24.64436 | 256.058 | 174.769 | -7.104896 | -1.321113 | 701.468 | 10.887805 | 148.410333 | 0.0197243498
24.64734 | 275.799 | 170.152 | -7.9106258 | -1.3741756 | 661.73107 | 12.932938 | 136.518333 | 0.0216365688
24.64958 | 204.904 | 132.868 | -4.952203 | -0.9145751 | 514.5455 | 10.083548 | 129.177 | 0.0257819891
24.66064 | 341.71 | 170.827 | -8.270088 | -1.46615 | 708.7144 | 12.275649 | 149.986333 | 0.025935385
24.66138 | 146.453 | 123.555 | -5.326631 | -1.170090157 | 439.2304 | 12.390149 | 106.855667 | 0.0102397304
24.66201 | 276.017 | 192.672 | -7.894299 | -1.476763 | 660.5207 | 11.93869 | 136.511 | 0.0243214739
24.66259 | 184.017 | 159.094 | -5.54622734 | -0.900425193 | 645.594746 | 9.540013 | 133.304667 | 0.0085219341
24.66354 | 265.816 | 174.32 | -6.529647 | -1.131178 | 734.9615 | 10.674768 | 153.703333 | 0.0197414619
24.66976 | 265.905 | 148.872 | -4.84961553 | -0.906683815 | 591.149749 | 10.124957 | 153.250333 | 0.0258044907
24.67768 | 224.453 | 132.522 | -6.91224 | -1.124647 | 554.9992 | 11.419343 | 126.061667 | 0.0265856376
24.68492 | 266.12247 | 156.19 | -4.854783014 | -0.9945760842 | 590.601 | 10.142849 | 153.392667 | 0.0281005703
24.68719 | 247.799 | 151.1 | -7.799059 | -1.480572 | 510.9959 | 12.933806 | 111.842333 | 0.0210323166
24.69215 | 247.865 | 162.224 | -6.083652 | -1.024781 | 799.5908 | 6.715141 | 163.110667 | 0.0098078311
24.71737 | 299.91 | 163.739 | -8.339477 | -1.573635 | 485.0218 | 12.910774 | 112.989 | 0.0248673053
24.72454 | 200.017 | 164.304 | -5.75575512 | -1.04219658 | 661.303114 | 10.494987 | 135.688333 | 0.0102220315
24.72677 | 288.059 | 195.446 | -6.86353117 | -1.27104445 | 663.466526 | 11.58666 | 151.355333 | 0.0232807871
24.74234 | 288.3 | 177.931 | -6.789516 | -1.478123 | 662.8233 | 10.274813 | 151.044333 | 0.0208843367
24.75918 | 327.91 | 182.797 | -8.26682302 | -1.46206847 | 634.717299 | 12.458846 | 137.756333 | 0.023843639
24.76161 | 360.748 | 153.015 | -7.767766 | -1.748604 | 553.739 | 13.70907 | 119.612333 | 0.0301700946
24.76574 | 185.04 | 127.898 | -5.654257 | -1.401659 | 588.3247 | 9.573814 | 119.783333 | 0.0150007804
24.76896 | 248.89 | 178.916 | -6.186512 | -1.032945 | 771.7317 | 7.103954 | 158.947 | 0.0110223652
24.77156 | 328.132 | 138.729 | -8.316887397 | -1.568464172 | 633.785 | 12.448422 | 137.967667 | 0.0268296841
24.77444 | 313.91 | 154.911 | -7.890761 | -1.308052 | 557.5145 | 12.851997 | 124.689667 | 0.0282714712
24.77561 | 160.453 | 158.355 | -5.210983 | -0.7932123 | 515.1179 | 9.296813 | 118.733333 | 0.0178412421
24.78451 | 218.904 | 119.962 | -5.18758111 | -0.922194312 | 589.90001 | 9.407564 | 143.539 | 0.0244847351
24.78668 | 184.235 | 157.684 | -5.635205507 | -1.050903649 | 644.5209 | 10.033331 | 133.188333 | 0.0085793363
24.8029 | 219.12 | 176.402 | -5.200639705 | -1.000834702 | 588.999419 | 9.327847 | 143.914333 | 0.0267645973
24.81635 | 201.0049 | 152.158 | -5.59765689 | -1.25580606 | 628.620887 | 12.492574 | 134.183667 | 0.0121721573
24.83479 | 249.77 | 195.875 | -6.331004 | -1.029407 | 765.0786 | 9.031934 | 157.308333 | 0.0138732296
24.83479 | 249.77 | 198.459 | -6.356311 | -0.959746 | 750.6253 | 8.579893 | 156.828667 | 0.0123837242
24.83659 | 201.2229 | 165.636 | -5.73071746 | -1.185055772 | 629.847 | 11.192757 | 131.83 | 0.0105532512
24.84181 | 249.864 | 199.357 | -6.488286 | -1.237847 | 738.1751 | 8.905188 | 153.271 | 0.0120192641
24.86318 | 190.904 | 139.83 | -5.218058 | -1.028319 | 441.3308 | 9.5706 | 118.814333 | 0.0255602623
24.86399 | 186.017 | 145.321 | -5.529084 | -0.7741643 | 587.8049 | 9.136644 | 120.608667 | 0.0197502833
24.86747 | 234.065 | 162.826 | -6.07358426 | -1.0269582 | 725.575359 | 6.782853 | 150.850333 | 0.0052312546
24.87122 | 226.025 | 147.985 | -8.083685836 | -1.340160661 | 631.2595 | 10.798674 | 123.593 | 0.0111762831
24.89386 | 190.22 | 143.662 | -6.366647508 | -1.011719256 | 676.678 | 7.128638 | 143.02 | 0.0151414787
24.89765 | 242.258 | 176.317 | -7.1092501 | -1.33090953 | 627.423659 | 11.014616 | 136.029667 | 0.0219749977
24.90945 | 279.705 | 168.431 | -4.862405 | -0.8968877 | 665.0471 | 9.837399 | 165.688333 | 0.0302732125
24.94144 | 214.258 | 137.599 | -7.102719 | -1.436762 | 477.6336 | 11.564646 | 111.646667 | 0.0231902595
24.95635 | 291.623 | 200.956 | -6.97945173 | -1.57962171 | 614.448437 | 13.163109 | 174.252667 | 0.02449074
24.96104 | 243.08 | 202.873 | -5.49180455 | -1.22587352 | 855.154296 | 12.116816 | 170.411667 | 0.0093680322
24.96135 | 405.14 | 219.662 | -7.61511 | -1.312678 | 656.8188 | 10.037324 | 179.744333 | 0.0298431093
24.96307 | 187.0049 | 157.958 | -5.526091 | -1.049544 | 554.9205 | 9.496745 | 115.594667 | 0.028234079
24.969 | 291.82 | 229.934 | -7.002309 | -1.643568 | 614.7635 | 13.111683 | 174.492 | 0.0206022317
25.00927 | 252.11 | 154.15 | -6.518219 | -1.264242 | 661.185 | 10.641553 | 140.866 | 0.0168824183
25.01991 | 252.253 | 213.484 | -7.092379 | -1.315943 | 706.3803 | 10.953191 | 152.008 | 0.0076498432
25.04465 | 236.29 | 157.915 | -6.378352 | -1.271044 | 663.0044 | 8.945725 | 141.561333 | 0.0063667293
25.48604 | 234.32 | 172.553 | -6.044736835 | -1.092264953 | 723.7296 | 6.916701 | 151.497333 | 0.0085662324
25.48847 | 374.96 | 167.621 | -8.335124 | -1.98235 | 632.1076 | 12.891546 | 132.602333 | 0.0290798713