## Sheet1
IL loading | Molecular wt. (amu) | Molecular volume (cm³/mol) | HOMO (eV) | LUMO (eV) | Zero-point energy (kJ/mol) | Dipole (debye) | Polarizability | CO2 Uptake (mol/kg) - 0.1 bar
4.11875 | 313.91 | 154.911 | -7.890761 | -1.308052 | 557.5145 | 12.851997 | 124.689667 | 0.1338262455
4.127765 | 235.97 | 159.019 | -6.098347 | -1.049544 | 688.926 | 8.742021 | 144.882333 | 0.0918657162
4.127765 | 235.97 | 176.318 | -6.26433616 | -0.99294395 | 690.20462 | 8.480853 | 145.451 | 0.0893519522
4.129358 | 236.065 | 155.442 | -6.267874 | -0.9075002 | 660.9933 | 8.196217 | 139.784 | 0.1025510081
4.130448 | 236.13 | 162.495 | -6.238757 | -1.167913 | 661.8518 | 8.237261 | 141.121667 | 0.1014045496
4.158546 | 237.806 | 179.946 | -8.07716 | -1.253085 | 704.2642 | 11.315364 | 136.406 | 0.2201166153
4.160206 | 237.905 | 138.896 | -4.929889 | -0.9613787 | 441.9662 | 9.812004 | 128.129333 | 0.0900258914
4.169389 | 238.453 | 161.534 | -7.12367214 | -1.35812092 | 631.929018 | 11.173033 | 139.398667 | 0.1034758444
4.210206 | 240.89 | 198.236 | -5.650175 | -0.7665451 | 914.7216 | 6.898468 | 175.095667 | 0.0811790426
4.226744 | 241.878 | 196.31 | -5.633032 | -1.286011 | 882.7588 | 10.039036 | 169.923667 | 0.0938562406
4.233103 | 242.258 | 176.317 | -7.1092501 | -1.33090953 | 627.423659 | 11.014616 | 136.029667 | 0.1186918755
4.236818 | 242.48 | 153.294 | -7.127754 | -1.41717 | 626.6964 | 11.541101 | 137.365667 | 0.1407577111
4.243394 | 242.873 | 149.875 | -5.62895 | -1.678671 | 750.5202 | 9.540866 | 176.052333 | 0.0906033939
4.246857 | 243.08 | 202.873 | -5.49180455 | -1.22587352 | 855.154296 | 12.116816 | 170.411667 | 0.0874166131
4.250504 | 243.298 | 171.69 | -5.652352 | -0.9279087059 | 854.5268 | 8.476009 | 167.713 | 0.0850651729
4.294553 | 327.91 | 182.797 | -8.26682302 | -1.46206847 | 634.717299 | 12.458846 | 137.756333 | 0.11803706
4.30153 | 197.08 | 153.841 | -5.11683147 | -1.21498897 | 615.272844 | 10.071601 | 148.416667 | 0.0878415904
4.316921 | 197.817 | 150.929 | -5.58133 | -0.9254597 | 718.4314 | 9.773829 | 145.657667 | 0.0869412447
4.325126 | 198.21 | 180.689 | -5.41289149 | -0.839471659 | 716.383483 | 9.334078 | 145.792 | 0.0896312471
4.325736 | 247.799 | 151.1 | -7.799059 | -1.480572 | 510.9959 | 12.933806 | 111.842333 | 0.1262390248
4.326838 | 247.865 | 162.224 | -6.083652 | -1.024781 | 799.5908 | 6.715141 | 163.110667 | 0.0831558521
4.342451 | 199.04 | 161.14 | -5.684733 | -0.8601523 | 659.0504 | 10.743493 | 133.66 | 0.0873315178
4.343077 | 199.07 | 173.701 | -5.477655 | -0.6955234 | 692.2473 | 8.089111 | 140.212 | 0.0885336284
4.343495 | 199.09 | 145.846 | -5.496975 | -1.011176 | 690.6405 | 9.509551 | 142.18 | 0.0837100127
4.343954 | 248.89 | 178.916 | -6.186512 | -1.032945 | 771.7317 | 7.103954 | 158.947 | 0.0972264663
4.358643 | 249.77 | 195.875 | -6.331004 | -1.029407 | 765.0786 | 9.031934 | 157.308333 | 0.0787345889
4.358643 | 249.77 | 198.459 | -6.356311 | -0.959746 | 750.6253 | 8.579893 | 156.828667 | 0.0849255997
4.360212 | 249.864 | 199.357 | -6.488286 | -1.237847 | 738.1751 | 8.905188 | 153.271 | 0.083911932
4.361981 | 249.97 | 223.243 | -5.916847 | -0.7464087 | 761.676 | 7.56689 | 153.92 | 0.090306855
4.362837 | 200.017 | 164.304 | -5.75575512 | -1.04219658 | 661.303114 | 10.494987 | 135.688333 | 0.0971312963
4.3634 | 200.044 | 153.168 | -5.494526 | -0.7006935 | 658.9717 | 8.30366 | 135.499333 | 0.0949884153
4.363567 | 250.065 | 190.574 | -6.30678595 | -1.1398855 | 737.778684 | 8.520862 | 153.373 | 0.1083704426
4.364109 | 200.078 | 155.36 | -5.728272 | -1.115123 | 660.0508 | 9.313963 | 133.49 | 0.088890905
4.364651 | 250.13 | 215.185 | -6.235764 | -0.8914454 | 734.5388 | 8.07745 | 153.028 | 0.1007529593
4.38344 | 201.0049 | 152.158 | -5.59765689 | -1.25580606 | 628.620887 | 12.492574 | 134.183667 | 0.1043557287
4.394263 | 251.905 | 157.413 | -4.657231 | -0.9143030064 | 514.7529 | 10.590869 | 138.029333 | 0.0908023773
4.396115 | 252.016 | 182.798 | -6.51332046 | -1.12845672 | 661.765202 | 10.646408 | 141.466333 | 0.1155406794
4.400067 | 252.253 | 213.484 | -7.092379 | -1.315943 | 706.3803 | 10.953191 | 152.008 | 0.0863347285
4.41824 | 235.304 | 169.112 | -6.15793619 | -1.176076015 | 695.6158 | 8.398346 | 147.916333 | 0.0916871946
4.422857 | 169.08 | 152.683 | -5.086355 | -1.357032 | 466.7509 | 10.472204 | 124.232333 | 0.0886515959
4.446277 | 170.017 | 156.405 | -5.5582 | -0.6933464 | 571.897 | 8.410019 | 120.348 | 0.0927436177
4.4511 | 170.21 | 156.185 | -5.436293 | -0.890357 | 567.2813 | 9.928188 | 120.596 | 0.0842612364
4.461913 | 255.9642 | 133.59 | -8.297572 | -1.52792 | 493.833 | 12.647518 | 106.532667 | 0.1240174648
4.463475 | 256.058 | 174.769 | -7.104896 | -1.321113 | 701.468 | 10.887805 | 148.410333 | 0.117230672
4.464674 | 204.904 | 132.868 | -4.952203 | -0.9145751 | 514.5455 | 10.083548 | 129.177 | 0.0921101154
4.467214 | 341.71 | 170.827 | -8.270088 | -1.46615 | 708.7144 | 12.275649 | 149.986333 | 0.1171700589
4.467384 | 146.453 | 123.555 | -5.326631 | -1.170090157 | 439.2304 | 12.390149 | 106.855667 | 0.0871961616
4.467713 | 205.05 | 149.137 | -5.64690952 | -1.39295151 | 650.281264 | 9.331596 | 146.279333 | 0.0913097487
4.477162 | 256.88 | 232.017 | -5.624868 | -1.034577 | 931.3043 | 9.176991 | 178.514 | 0.0902341327
4.488836 | 206.065 | 157.997 | -5.983515 | -1.086551 | 575.0423 | 7.428187 | 126.924333 | 0.0925950454
4.49623 | 172.017 | 147.877 | -5.7397 | -1.025326 | 513.2643 | 10.362315 | 110.557667 | 0.0813858253
4.510157 | 207.09 | 133.527 | -6.149504 | -1.188322 | 547.8132 | 7.734109 | 122.001667 | 0.0866471082
4.520884 | 173.0049 | 131.792 | -5.664053 | -1.276487 | 481.1518 | 11.382618 | 106.747333 | 0.0885240286
4.528454 | 207.97 | 159.891 | -6.274676 | -1.035938 | 541.7037 | 8.950306 | 119.450333 | 0.096366275
4.528454 | 207.97 | 178.528 | -6.339984 | -1.10832 | 527.1952 | 9.951467 | 119.725333 | 0.0877200467
4.530059 | 260.059 | 180.062 | -6.798768 | -1.425061 | 515.6929 | 12.60073 | 126.381 | 0.1076743963
4.530093 | 346.748 | 166.623 | -8.360158 | -1.920036 | 481.9394 | 13.368724 | 109.368667 | 0.1041192198
4.530409 | 208.064 | 161.073 | -6.405291 | -1.346964 | 514.3827 | 9.430672 | 116.329333 | 0.0867129292
4.557001 | 174.453 | 157.26 | -5.33152941 | -1.12845672 | 587.529184 | 11.796875 | 131.591667 | 0.0874017599
4.558987 | 261.799 | 180.545 | -7.67307 | -1.254718 | 584.2762 | 12.782723 | 122.932 | 0.1408773464
4.562411 | 174.67 | 161.287 | -5.324995729 | -1.17145008 | 587.2981 | 12.032161 | 132.077667 | 0.0936323688
4.570761 | 210.006 | 122.336 | -7.630621 | -1.038387 | 555.6897 | 10.872536 | 109.931333 | 0.1672918587
4.580044 | 210.453 | 146.866 | -7.06027 | -1.478123 | 482.6063 | 11.740374 | 114.909 | 0.0891479208
4.588911 | 210.88 | 171.29 | -5.144587 | -1.195941 | 689.7767 | 9.878215 | 160.673333 | 0.0858846075
4.589293 | 263.623 | 189.59 | -6.960676 | -1.666154 | 466.1471 | 13.52173 | 149.552667 | 0.096906772
4.593312 | 263.865 | 214.395 | -6.467877 | -1.056619 | 811.7758 | 8.882748 | 166.632333 | 0.0935665441
4.595056 | 263.97 | 198.077 | -6.12474169 | -1.06124456 | 836.920197 | 9.743696 | 170.043667 | 0.0984980424
4.597713 | 264.13 | 197.409 | -6.33943963 | -1.06287724 | 811.200797 | 8.747392 | 167.805 | 0.1339238464
4.600038 | 264.27 | 212.939 | -6.15413 | -1.049272 | 837.8444 | 8.655487 | 169.708667 | 0.0936479364
4.601333 | 264.348 | 192.397 | -6.356583 | -1.280024 | 811.8152 | 11.515345 | 165.747667 | 0.0882945132
4.612366 | 212.01 | 151.293 | -5.079552 | -1.508056 | 791.0816 | 13.231759 | 159.472667 | 0.110710404
4.621704 | 177.05 | 152.067 | -5.653168 | -1.540437 | 501.6517 | 9.708584 | 122.321 | 0.0900612668
4.625704 | 265.816 | 174.32 | -6.529647 | -1.131178 | 734.9615 | 10.674768 | 153.703333 | 0.1100820673
4.627181 | 265.905 | 148.872 | -4.84961553 | -0.906683815 | 591.149749 | 10.124957 | 153.250333 | 0.0888387628
4.630782 | 266.12247 | 156.19 | -4.854783014 | -0.9945760842 | 590.601 | 10.142849 | 153.392667 | 0.0843379091
4.633736 | 213.04 | 165.701 | -5.6697671 | -1.2993443 | 735.890949 | 10.21254 | 144.899667 | 0.0926937865
4.634358 | 213.07 | 174.077 | -5.09125275 | -0.84899565 | 766.315245 | 10.53324 | 154.43 | 0.0828108979
4.634773 | 213.09 | 188.702 | -5.42949 | -0.7374289129 | 766.0763 | 7.670944 | 148.592667 | 0.0910452955
4.63888 | 213.288 | 156.492 | -5.683645 | -0.9181126 | 767.8197 | 7.34308 | 152.108 | 0.0935151784
4.64985 | 213.817 | 162.224 | -5.755755 | -1.05036 | 734.5257 | 10.198859 | 148.218667 | 0.0966348612
4.654557 | 214.044 | 175.128 | -5.71629859 | -0.819879452 | 734.756733 | 8.008465 | 146.324333 | 0.0980135102
4.655262 | 214.078 | 196.313 | -5.64119513 | -0.9243712 | 735.1742 | 9.026195 | 142.676333 | 0.0932711321
4.658994 | 214.258 | 137.599 | -7.102719 | -1.436762 | 477.6336 | 11.564646 | 111.646667 | 0.1193070832
4.670331 | 214.8049 | 189.554 | -5.755211 | -1.132266 | 705.1805 | 11.084601 | 143.549 | 0.0940928754
4.675124 | 226.025 | 147.985 | -8.083685836 | -1.340160661 | 631.2595 | 10.798674 | 123.593 | 0.1225772443
4.675887 | 215.073 | 167.053 | -5.552758 | -1.467239 | 599.4227 | 11.037542 | 151.759 | 0.0872722663
4.676032 | 215.08 | 158.931 | -5.50405 | -0.9689979 | 707.1181 | 10.872938 | 145.293667 | 0.0824190486
4.694501 | 269.9642 | 150.003 | -7.848856 | -1.20356 | 566.7536 | 12.537916 | 118.279333 | 0.1451092836
4.704391 | 360.748 | 153.015 | -7.767766 | -1.748604 | 553.739 | 13.70907 | 119.612333 | 0.1122525951
4.74528 | 156.017 | 119.613 | -5.584868 | -0.9741680842 | 497.4194 | 9.590392 | 108.193333 | 0.0821515662
4.754099 | 218.85 | 162.192 | -5.575888 | -1.40819 | 722.7582 | 9.859851 | 160.790333 | 0.0883054418
4.755216 | 218.904 | 119.962 | -5.18758111 | -0.922194312 | 589.90001 | 9.407564 | 143.539 | 0.107815882
4.759685 | 219.12 | 176.402 | -5.200639705 | -1.000834702 | 588.999419 | 9.327847 | 143.914333 | 0.0963741728
4.762316 | 274.059 | 168.903 | -6.637949 | -1.158661 | 587.1065 | 12.496765 | 137.453667 | 0.100188597
4.7716 | 183.08 | 165.402 | -4.8322 | -1.088728 | 539.3408 | 10.894387 | 136.426667 | 0.0935103784
4.779231 | 220.065 | 195.307 | -5.936439 | -0.7485856 | 648.7138 | 6.655872 | 137.291667 | 0.0909614012
4.781816 | 190.22 | 143.662 | -6.366647508 | -1.011719256 | 676.678 | 7.128638 | 143.02 | 0.0853873309
4.791104 | 275.799 | 170.152 | -7.9106258 | -1.3741756 | 661.73107 | 12.932938 | 136.518333 | 0.1097726615
4.794709 | 276.017 | 192.672 | -7.894299 | -1.476763 | 660.5207 | 11.93869 | 136.511 | 0.1180617746
4.79485 | 184.017 | 159.094 | -5.54622734 | -0.900425193 | 645.594746 | 9.540013 | 133.304667 | 0.0832160915
4.799637 | 184.21 | 149.37 | -5.238194 | -0.6255901 | 643.3841 | 8.127621 | 132.629 | 0.0865878919
4.800423 | 221.09 | 162.872 | -6.099435 | -0.8065459 | 620.1589 | 7.453043 | 132.951667 | 0.0985679875
4.818609 | 221.97 | 155.985 | -6.136715 | -0.8032805 | 614.2148 | 7.749821 | 129.260333 | 0.109468801
4.818609 | 221.97 | 138.965 | -6.159844 | -0.7706268 | 601.8145 | 7.627763 | 128.852 | 0.0976111686
4.820221 | 185.04 | 127.898 | -5.654257 | -1.401659 | 588.3247 | 9.573814 | 119.783333 | 0.091173111
4.820551 | 222.064 | 172.889 | -6.373182 | -0.9605623847 | 587.2378 | 8.613627 | 127.27 | 0.1151953769
4.820572 | 222.065 | 156.047 | -6.315494 | -1.305331 | 588.3825 | 8.95765 | 128.689667 | 0.0883701699
4.820964 | 185.07 | 116.743 | -5.593031 | -0.8133487 | 618.4366 | 8.049072 | 129.513667 | 0.0853896305
4.821262 | 277.623 | 200.059 | -6.793326 | -1.425605 | 538.1593 | 14.264852 | 161.139 | 0.1093930315
4.823692 | 277.77 | 208.28 | -6.140796 | -0.8884522 | 912.5188 | 8.335201 | 180.971667 | 0.0913157206
4.825377 | 184.235 | 157.684 | -5.635205507 | -1.050903649 | 644.5209 | 10.033331 | 133.188333 | 0.0866561411
4.826336 | 277.93 | 234.236 | -6.463251 | -1.21254 | 885.9514 | 11.341585 | 176.216 | 0.0909210152
4.844438 | 186.017 | 145.321 | -5.529084 | -0.7741643 | 587.8049 | 9.136644 | 120.608667 | 0.1074864201
4.845107 | 186.044 | 155.333 | -5.661059 | -0.890357 | 584.3838 | 10.383542 | 125.641333 | 0.0961570882
4.855663 | 279.705 | 168.431 | -4.862405 | -0.8968877 | 665.0471 | 9.837399 | 165.688333 | 0.0955495611
4.860659 | 224.006 | 168.616 | -8.08532298 | -1.27104445 | 631.910639 | 10.833286 | 123.266333 | 0.1156813314
4.860865 | 224.016 | 154.001 | -6.43604 | -1.277303 | 513.1435 | 10.267291 | 115.231667 | 0.1184935795
4.868913 | 187.0049 | 157.958 | -5.526091 | -1.049544 | 554.9205 | 9.496745 | 115.594667 | 0.1016634391
4.869886 | 224.453 | 132.522 | -6.91224 | -1.124647 | 554.9992 | 11.419343 | 126.061667 | 0.1080723027
4.873626 | 160.453 | 158.355 | -5.210983 | -0.7932123 | 515.1179 | 9.296813 | 118.733333 | 0.113229946
4.878055 | 374.748 | 203.522 | -8.28750368 | -1.96112553 | 632.304464 | 12.961271 | 132.886 | 0.105934444
4.880679 | 374.96 | 167.621 | -8.335124 | -1.98235 | 632.1076 | 12.891546 | 132.602333 | 0.1129857136
4.899817 | 188.253 | 153.314 | -5.335339 | -1.130089 | 661.6759 | 11.682213 | 144.144333 | 0.1034785128
4.919128 | 226.84 | 187.566 | -5.81943 | -1.211451 | 807.4332 | 11.88073 | 160.408 | 0.0779286282
4.919747 | 226.87 | 173.504 | -5.805552 | -0.7570211 | 843.2503 | 6.98947 | 162.784 | 0.0944407262
4.924283 | 227.09 | 220.681 | -5.49398146 | -0.949677825 | 839.448553 | 9.020535 | 166.404333 | 0.0886169419
4.92596 | 283.9642 | 168.836 | -8.22818283 | -1.41553698 | 643.126776 | 12.206762 | 131.367 | 0.1353669374
4.928777 | 227.318 | 185.518 | -5.653168 | -0.9001531 | 841.1656 | 7.161188 | 163.419667 | 0.0769287691
4.929618 | 284.184 | 174.294 | -8.316887397 | -1.512680835 | 642.4284 | 12.63101 | 131.881333 | 0.126442824
4.939825 | 227.844 | 195.319 | -5.66759 | -0.7986546 | 806.9055 | 9.236193 | 160.784667 | 0.0875772797
4.944647 | 228.078 | 211.702 | -5.89480537 | -0.90341845 | 808.556918 | 8.891856 | 157.735667 | 0.0918934384
4.948357 | 228.258 | 156.404 | -6.864892 | -1.160566 | 550.7118 | 11.718433 | 122.819333 | 0.1227372408
4.949181 | 228.298 | 157.69 | -5.929908 | -1.117028 | 807.0735 | 11.614868 | 159.66 | 0.0982147187
4.965148 | 229.073 | 201.756 | -5.62758943 | -1.63295605 | 675.690855 | 9.888398 | 164.393667 | 0.0933202224
4.965292 | 229.08 | 163.288 | -5.405817 | -0.8560706 | 779.7053 | 11.309946 | 155.061333 | 0.0825735547
4.965391 | 190.904 | 139.83 | -5.218058 | -1.028319 | 441.3308 | 9.5706 | 118.814333 | 0.0879671191
4.968999 | 191.05 | 157.171 | -5.530445 | -1.264242 | 573.3882 | 11.155431 | 135.117667 | 0.0954526962
4.969411 | 229.287 | 206.204 | -5.662416891 | -1.700439384 | 676.195 | 9.619074 | 164.103 | 0.0927288174
4.993446 | 288.059 | 195.446 | -6.86353117 | -1.27104445 | 663.466526 | 11.58666 | 151.355333 | 0.1063767678
4.997415 | 288.3 | 177.931 | -6.789516 | -1.478123 | 662.8233 | 10.274813 | 151.044333 | 0.1142830415
5.018802 | 289.599 | 212.356 | -7.911986 | -1.375536 | 735.6048 | 12.073125 | 148.998 | 0.1157747587
5.039883 | 232.704 | 170.376 | -5.18486 | -0.8919897 | 664.0284 | 9.249787 | 155.944667 | 0.1091615828
5.048619 | 388.548 | 205.427 | -8.285599 | -1.991058 | 707.2152 | 12.797629 | 144.356333 | 0.1071861006
5.052106 | 291.623 | 200.956 | -6.97945173 | -1.57962171 | 614.448437 | 13.163109 | 174.252667 | 0.1093334674
5.055346 | 291.82 | 229.934 | -7.002309 | -1.643568 | 614.7635 | 13.111683 | 174.492 | 0.1115115633
5.067865 | 234.065 | 162.826 | -6.07358426 | -1.0269582 | 725.575359 | 6.782853 | 150.850333 | 0.0929068752
5.073107 | 234.32 | 172.553 | -6.044736835 | -1.092264953 | 723.7296 | 6.916701 | 151.497333 | 0.0921336768
5.080587 | 391.14 | 190.143 | -7.589531 | -1.409006 | 583.184 | 11.010012 | 168.169333 | 0.1310277983
5.088929 | 235.09 | 144.366 | -6.22188638 | -1.09553092 | 697.855328 | 7.280882 | 146.363333 | 0.0893040674
5.091337 | 196.006 | 128.553 | -8.110085 | -1.364107 | 482.475 | 11.121268 | 98.384 | 0.2005917967
5.107005 | 235.97 | 191.837 | -6.39658356 | -1.14668835 | 674.43324 | 10.645241 | 145.039333 | 0.0827033182
5.108936 | 236.064 | 152.996 | -6.43386318 | -1.1728113 | 664.209543 | 8.297254 | 141.059667 | 0.0943144012
5.111811 | 233.205 | 137.729 | -6.37018499 | -1.116210971 | 690.3805 | 9.255026 | 145.514667 | 0.0747321051
5.113577 | 236.29 | 157.915 | -6.378352 | -1.271044 | 663.0044 | 8.945725 | 141.561333 | 0.0886785494
5.141865 | 238.669 | 146.01 | -7.085028045 | -1.443291806 | 631.1387 | 11.427017 | 140.075 | 0.0935901427
5.146872 | 198.266 | 153.046 | -5.107032544 | -1.557307505 | 716.7615546 | 13.066074 | 147.094333 | 0.0961446007
5.149006 | 238.016 | 158.896 | -6.28665 | -1.082197 | 584.9299 | 10.215737 | 125.595 | 0.1138549657
5.153014 | 297.7642 | 183.492 | -8.205053 | -1.412272 | 717.7829 | 12.075825 | 143.856333 | 0.3402015495
5.188222 | 299.91 | 163.739 | -8.339477 | -1.573635 | 485.0218 | 12.910774 | 112.989 | 0.1304266713
5.195475 | 200.2348 | 133.656 | -5.760105759 | -1.021515354 | 660.2424 | 10.273115 | 135.820667 | 0.0874217441
5.216089 | 201.073 | 138.581 | -5.648542 | -1.731189 | 527.1059 | 10.356391 | 140.666333 | 0.0885239022
5.219777 | 201.2229 | 165.636 | -5.73071746 | -1.185055772 | 629.847 | 11.192757 | 131.83 | 0.0929608417
5.220179 | 301.859 | 239.137 | -6.902171 | -1.26016 | 738.4272 | 11.21599 | 163.534667 | 0.1260856089
5.252883 | 405.14 | 219.662 | -7.61511 | -1.312678 | 656.8188 | 10.037324 | 179.744333 | 0.1148386627
5.278559 | 305.423 | 187.843 | -6.987615 | -1.557853 | 688.6635 | 13.14661 | 187.279 | 0.1068485743
5.318928 | 205.26 | 156.922 | -5.645001605 | -1.543429699 | 649.3781 | 9.686345 | 147.906667 | 0.0964130749
5.424555 | 419.14 | 246.058 | -7.7568814 | -1.43104747 | 732.315018 | 9.607371 | 194.169 | 0.1275948729
5.427248 | 419.36 | 255.905 | -7.742459 | -1.549689 | 731.3856 | 10.603147 | 194.494667 | 0.1517065288
5.437324 | 252.11 | 154.15 | -6.518219 | -1.264242 | 661.185 | 10.641553 | 140.866 | 0.1222196516
5.539179 | 214.262 | 177.009 | -5.695614779 | -0.9883174658 | 732.3124 | 9.914409 | 148.347 | 0.0894291834
5.539179 | 214.258 | 188.936 | -5.707587788 | -1.23947854 | 736.5867 | 8.611091 | 144.313333 | 0.0959084731
5.593167 | 432.94 | 267.727 | -7.784093 | -1.407918 | 806.8871 | 9.509755 | 206.216333 | 0.1362197295
5.648798 | 328.132 | 138.729 | -8.316887397 | -1.568464172 | 633.785 | 12.448422 | 137.967667 | 0.1920485231
9.08114 | 243.298 | 171.69 | -5.652352 | -0.9279087059 | 854.5268 | 8.476009 | 167.713 | 0.088109488
9.091659 | 274.059 | 168.903 | -6.637949 | -1.158661 | 587.1065 | 12.496765 | 137.453667 | 0.145877036
9.11012 | 313.91 | 154.911 | -7.890761 | -1.308052 | 557.5145 | 12.851997 | 124.689667 | 0.3336700591
9.112644 | 169.08 | 152.683 | -5.086355 | -1.357032 | 466.7509 | 10.472204 | 124.232333 | 0.0972894005
9.120733 | 200.017 | 164.304 | -5.75575512 | -1.04219658 | 661.303114 | 10.494987 | 135.688333 | 0.0997258672
9.144104 | 275.799 | 170.152 | -7.9106258 | -1.3741756 | 661.73107 | 12.932938 | 136.518333 | 0.238869313
9.15067 | 276.017 | 192.672 | -7.894299 | -1.476763 | 660.5207 | 11.93869 | 136.511 | 0.1668279099
9.194186 | 221.97 | 155.985 | -6.136715 | -0.8032805 | 614.2148 | 7.749821 | 129.260333 | 0.1237079931
9.194186 | 221.97 | 138.965 | -6.159844 | -0.7706268 | 601.8145 | 7.627763 | 128.852 | 0.1137556958
9.197722 | 222.064 | 172.889 | -6.373182 | -0.9605623847 | 587.2378 | 8.613627 | 127.27 | 0.1144261171
9.197759 | 222.065 | 156.047 | -6.315494 | -1.305331 | 588.3825 | 8.95765 | 128.689667 | 0.10992994
9.198474 | 185.07 | 116.743 | -5.593031 | -0.8133487 | 618.4366 | 8.049072 | 129.513667 | 0.0851695769
9.199015 | 277.623 | 200.059 | -6.793326 | -1.425605 | 538.1593 | 14.264852 | 161.139 | 0.1417582852
9.203438 | 277.77 | 208.28 | -6.140796 | -0.8884522 | 912.5188 | 8.335201 | 180.971667 | 0.1143131779
9.208251 | 277.93 | 234.236 | -6.463251 | -1.21254 | 885.9514 | 11.341585 | 176.216 | 0.0969557101
9.233628 | 247.799 | 151.1 | -7.799059 | -1.480572 | 510.9959 | 12.933806 | 111.842333 | 0.1896561458
9.23586 | 247.865 | 162.224 | -6.083652 | -1.024781 | 799.5908 | 6.715141 | 163.110667 | 0.0856890292
9.256283 | 172.017 | 147.877 | -5.7397 | -1.025326 | 513.2643 | 10.362315 | 110.557667 | 0.0920055217
9.261613 | 279.705 | 168.431 | -4.862405 | -0.8968877 | 665.0471 | 9.837399 | 165.688333 | 0.1064012774
9.270513 | 248.89 | 178.916 | -6.186512 | -1.032945 | 771.7317 | 7.103954 | 158.947 | 0.1334334665
9.270701 | 224.006 | 168.616 | -8.08532298 | -1.27104445 | 631.910639 | 10.833286 | 123.266333 | 0.1450689738
9.271076 | 224.016 | 154.001 | -6.43604 | -1.277303 | 513.1435 | 10.267291 | 115.231667 | 0.1630520645
9.287482 | 224.453 | 132.522 | -6.91224 | -1.124647 | 554.9992 | 11.419343 | 126.061667 | 0.1805188117
9.300242 | 249.77 | 195.875 | -6.331004 | -1.029407 | 765.0786 | 9.031934 | 157.308333 | 0.1075232199
9.300242 | 249.77 | 198.459 | -6.356311 | -0.959746 | 750.6253 | 8.579893 | 156.828667 | 0.1204925414
9.302336 | 374.748 | 203.522 | -8.28750368 | -1.96112553 | 632.304464 | 12.961271 | 132.886 | 0.1188987724
9.303417 | 249.864 | 199.357 | -6.488286 | -1.237847 | 738.1751 | 8.905188 | 153.271 | 0.1005510411
9.304496 | 173.0049 | 131.792 | -5.664053 | -1.276487 | 481.1518 | 11.382618 | 106.747333 | 0.0943741028
9.306996 | 249.97 | 223.243 | -5.916847 | -0.7464087 | 761.676 | 7.56689 | 153.92 | 0.1090099709
9.307109 | 374.96 | 167.621 | -8.335124 | -1.98235 | 632.1076 | 12.891546 | 132.602333 | 0.1359212613
9.310204 | 250.065 | 190.574 | -6.30678595 | -1.1398855 | 737.778684 | 8.520862 | 153.373 | 0.1231337433
9.312399 | 250.13 | 215.185 | -6.235764 | -0.8914454 | 734.5388 | 8.07745 | 153.028 | 0.144798146
9.322804 | 204.904 | 132.868 | -4.952203 | -0.9145751 | 514.5455 | 10.083548 | 129.177 | 0.1179968478
9.328827 | 205.05 | 149.137 | -5.64690952 | -1.39295151 | 650.281264 | 9.331596 | 146.279333 | 0.1080975769
9.370678 | 206.065 | 157.997 | -5.983515 | -1.086551 | 575.0423 | 7.428187 | 126.924333 | 0.1023927472
9.372289 | 251.905 | 157.413 | -4.657231 | -0.9143030064 | 514.7529 | 10.590869 | 138.029333 | 0.0967028974
9.375076 | 174.453 | 157.26 | -5.33152941 | -1.12845672 | 587.529184 | 11.796875 | 131.591667 | 0.1004640289
9.376031 | 252.016 | 182.798 | -6.51332046 | -1.12845672 | 661.765202 | 10.646408 | 141.466333 | 0.2013049982
9.37699 | 226.84 | 187.566 | -5.81943 | -1.211451 | 807.4332 | 11.88073 | 160.408 | 0.0795370609
9.378114 | 226.87 | 173.504 | -5.805552 | -0.7570211 | 843.2503 | 6.98947 | 162.784 | 0.1067099214
9.385643 | 174.67 | 161.287 | -5.324995729 | -1.17145008 | 587.2981 | 12.032161 | 132.077667 | 0.1109199052
9.386355 | 227.09 | 220.681 | -5.49398146 | -0.949677825 | 839.448553 | 9.020535 | 166.404333 | 0.0918470301
9.389402 | 283.9642 | 168.836 | -8.22818283 | -1.41553698 | 643.126776 | 12.206762 | 131.367 | 0.1932335436
9.394519 | 227.318 | 185.518 | -5.653168 | -0.9001531 | 841.1656 | 7.161188 | 163.419667 | 0.0924052867
9.396047 | 284.184 | 174.294 | -8.316887397 | -1.512680835 | 642.4284 | 12.63101 | 131.881333 | 0.1846525714
9.412902 | 207.09 | 133.527 | -6.149504 | -1.188322 | 547.8132 | 7.734109 | 122.001667 | 0.1016807745
9.414586 | 227.844 | 195.319 | -5.66759 | -0.7986546 | 806.9055 | 9.236193 | 160.784667 | 0.1245205362
9.42075 | 235.304 | 169.112 | -6.15793619 | -1.176076015 | 695.6158 | 8.398346 | 147.916333 | 0.1126891047
9.423344 | 228.078 | 211.702 | -5.89480537 | -0.90341845 | 808.556918 | 8.891856 | 157.735667 | 0.1069080974
9.430079 | 228.258 | 156.404 | -6.864892 | -1.160566 | 550.7118 | 11.718433 | 122.819333 | 0.2749184197
9.431576 | 228.298 | 157.69 | -5.929908 | -1.117028 | 807.0735 | 11.614868 | 159.66 | 0.1179208787
9.449121 | 207.97 | 159.891 | -6.274676 | -1.035938 | 541.7037 | 8.950306 | 119.450333 | 0.0971953534
9.449121 | 207.97 | 178.528 | -6.339984 | -1.10832 | 527.1952 | 9.951467 | 119.725333 | 0.0938641187
9.452988 | 208.064 | 161.073 | -6.405291 | -1.346964 | 514.3827 | 9.430672 | 116.329333 | 0.1012126172
9.460564 | 229.073 | 201.756 | -5.62758943 | -1.63295605 | 675.690855 | 9.888398 | 164.393667 | 0.1069566348
9.460826 | 229.08 | 163.288 | -5.405817 | -0.8560706 | 779.7053 | 11.309946 | 155.061333 | 0.0890950573
9.461005 | 190.904 | 139.83 | -5.218058 | -1.028319 | 441.3308 | 9.5706 | 118.814333 | 0.1145227768
9.467556 | 191.05 | 157.171 | -5.530445 | -1.264242 | 573.3882 | 11.155431 | 135.117667 | 0.1037255693
9.468304 | 229.287 | 206.204 | -5.662416891 | -1.700439384 | 676.195 | 9.619074 | 164.103 | 0.1102896237
9.477911 | 327.91 | 182.797 | -8.26682302 | -1.46206847 | 634.717299 | 12.458846 | 137.756333 | 0.1559129539
9.501378 | 177.05 | 152.067 | -5.653168 | -1.540437 | 501.6517 | 9.708584 | 122.321 | 0.1040903833
9.508953 | 255.9642 | 133.59 | -8.297572 | -1.52792 | 493.833 | 12.647518 | 106.532667 | 0.1908257654
9.511919 | 288.059 | 195.446 | -6.86353117 | -1.27104445 | 663.466526 | 11.58666 | 151.355333 | 0.1607814499
9.512106 | 256.058 | 174.769 | -7.104896 | -1.321113 | 701.468 | 10.887805 | 148.410333 | 0.2230683295
9.51912 | 288.3 | 177.931 | -6.789516 | -1.478123 | 662.8233 | 10.274813 | 151.044333 | 0.1338909369
9.532808 | 210.006 | 122.336 | -7.630621 | -1.038387 | 555.6897 | 10.872536 | 109.931333 | 0.3125153232
9.539729 | 256.88 | 232.017 | -5.624868 | -1.034577 | 931.3043 | 9.176991 | 178.514 | 0.1046085458
9.551161 | 210.453 | 146.866 | -7.06027 | -1.478123 | 482.6063 | 11.740374 | 114.909 | 0.1034078099
9.557911 | 289.599 | 212.356 | -7.911986 | -1.375536 | 735.6048 | 12.073125 | 148.998 | 0.16563414
9.568685 | 210.88 | 171.29 | -5.144587 | -1.195941 | 689.7767 | 9.878215 | 160.673333 | 0.0989495173
9.596132 | 232.704 | 170.376 | -5.18486 | -0.8919897 | 664.0284 | 9.249787 | 155.944667 | 0.1378538448
9.611966 | 388.548 | 205.427 | -8.285599 | -1.991058 | 707.2152 | 12.797629 | 144.356333 | 0.1644609646
9.615029 | 212.01 | 151.293 | -5.079552 | -1.508056 | 791.0816 | 13.231759 | 159.472667 | 0.1570100704
9.618286 | 291.623 | 200.956 | -6.97945173 | -1.57962171 | 614.448437 | 13.163109 | 174.252667 | 0.1284201974
9.624158 | 291.82 | 229.934 | -7.002309 | -1.643568 | 614.7635 | 13.111683 | 174.492 | 0.1361662345
9.645371 | 156.017 | 119.613 | -5.584868 | -0.9741680842 | 497.4194 | 9.590392 | 108.193333 | 0.0862556672
9.646399 | 260.059 | 180.062 | -6.798768 | -1.425061 | 515.6929 | 12.60073 | 126.381 | 0.1847458925
9.646842 | 234.065 | 162.826 | -6.07358426 | -1.0269582 | 725.575359 | 6.782853 | 150.850333 | 0.0768981506
9.656337 | 234.32 | 172.553 | -6.044736835 | -1.092264953 | 723.7296 | 6.916701 | 151.497333 | 0.1124409818
9.656516 | 146.453 | 123.555 | -5.326631 | -1.170090157 | 439.2304 | 12.390149 | 106.855667 | 0.1000982138
9.65723 | 213.04 | 165.701 | -5.6697671 | -1.2993443 | 735.890949 | 10.21254 | 144.899667 | 0.1128509458
9.658459 | 213.07 | 174.077 | -5.09125275 | -0.84899565 | 766.315245 | 10.53324 | 154.43 | 0.1023913495
9.659278 | 213.09 | 188.702 | -5.42949 | -0.7374289129 | 766.0763 | 7.670944 | 148.592667 | 0.1072847751
9.667386 | 213.288 | 156.492 | -5.683645 | -0.9181126 | 767.8197 | 7.34308 | 152.108 | 0.0995809361
9.669887 | 391.14 | 190.143 | -7.589531 | -1.409006 | 583.184 | 11.010012 | 168.169333 | 0.2176239968
9.684995 | 235.09 | 144.366 | -6.22188638 | -1.09553092 | 697.855328 | 7.280882 | 146.363333 | 0.0897915601
9.68904 | 213.817 | 162.224 | -5.755755 | -1.05036 | 734.5257 | 10.198859 | 148.218667 | 0.109964676
9.689356 | 196.006 | 128.553 | -8.110085 | -1.364107 | 482.475 | 11.121268 | 98.384 | 0.1846566751
9.698328 | 214.044 | 175.128 | -5.71629859 | -0.819879452 | 734.756733 | 8.008465 | 146.324333 | 0.1285409067
9.699719 | 214.078 | 196.313 | -5.64119513 | -0.9243712 | 735.1742 | 9.026195 | 142.676333 | 0.1120040679
9.704677 | 261.799 | 180.545 | -7.67307 | -1.254718 | 584.2762 | 12.782723 | 122.932 | 0.2033938273
9.707083 | 214.258 | 137.599 | -7.102719 | -1.436762 | 477.6336 | 11.564646 | 111.646667 | 0.1488604949
9.717726 | 235.97 | 159.019 | -6.098347 | -1.049544 | 688.926 | 8.742021 | 144.882333 | 0.1072358698
9.717726 | 235.97 | 176.318 | -6.26433616 | -0.99294395 | 690.20462 | 8.480853 | 145.451 | 0.0991654038
9.717726 | 235.97 | 191.837 | -6.39658356 | -1.14668835 | 674.43324 | 10.645241 | 145.039333 | 0.090628221
9.72122 | 236.064 | 152.996 | -6.43386318 | -1.1728113 | 664.209543 | 8.297254 | 141.059667 | 0.1263778945
9.721258 | 236.065 | 155.442 | -6.267874 | -0.9075002 | 660.9933 | 8.196217 | 139.784 | 0.139320209
9.723674 | 236.13 | 162.495 | -6.238757 | -1.167913 | 661.8518 | 8.237261 | 141.121667 | 0.1362887255
9.726425 | 233.205 | 137.729 | -6.37018499 | -1.116210971 | 690.3805 | 9.255026 | 145.514667 | 0.0981920467
9.72945 | 214.8049 | 189.554 | -5.755211 | -1.132266 | 705.1805 | 11.084601 | 143.549 | 0.117336978
9.729622 | 236.29 | 157.915 | -6.378352 | -1.271044 | 663.0044 | 8.945725 | 141.561333 | 0.0990862827
9.737278 | 197.08 | 153.841 | -5.11683147 | -1.21498897 | 615.272844 | 10.071601 | 148.416667 | 0.1030489743
9.740411 | 215.073 | 167.053 | -5.552758 | -1.467239 | 599.4227 | 11.037542 | 151.759 | 0.1035546627
9.740697 | 215.08 | 158.931 | -5.50405 | -0.9689979 | 707.1181 | 10.872938 | 145.293667 | 0.0902944713
9.765689 | 263.623 | 189.59 | -6.960676 | -1.666154 | 466.1471 | 13.52173 | 149.552667 | 0.1644761754
9.770134 | 197.817 | 150.929 | -5.58133 | -0.9254597 | 718.4314 | 9.773829 | 145.657667 | 0.1017217904
9.773777 | 263.865 | 214.395 | -6.467877 | -1.056619 | 811.7758 | 8.882748 | 166.632333 | 0.1190087135
9.777286 | 263.97 | 198.077 | -6.12474169 | -1.06124456 | 836.920197 | 9.743696 | 170.043667 | 0.107653633
9.780813 | 238.669 | 146.01 | -7.085028045 | -1.443291806 | 631.1387 | 11.427017 | 140.075 | 0.1065547364
9.782633 | 264.13 | 197.409 | -6.33943963 | -1.06287724 | 811.200797 | 8.747392 | 167.805 | 0.1702370924
9.785937 | 237.806 | 179.946 | -8.07716 | -1.253085 | 704.2642 | 11.315364 | 136.406 | 0.3540977612
9.78731 | 264.27 | 212.939 | -6.15413 | -1.049272 | 837.8444 | 8.655487 | 169.708667 | 0.1093445133
9.787644 | 198.21 | 180.689 | -5.41289149 | -0.839471659 | 716.383483 | 9.334078 | 145.792 | 0.1076100922
9.789612 | 237.905 | 138.896 | -4.929889 | -0.9613787 | 441.9662 | 9.812004 | 128.129333 | 0.0955205952
9.789872 | 198.266 | 153.046 | -5.107032544 | -1.557307505 | 716.7615546 | 13.066074 | 147.094333 | 0.1217007436
9.789916 | 264.348 | 192.397 | -6.356583 | -1.280024 | 811.8152 | 11.515345 | 165.747667 | 0.097250823
9.793287 | 183.08 | 165.402 | -4.8322 | -1.088728 | 539.3408 | 10.894387 | 136.426667 | 0.1074738891
9.793732 | 238.016 | 158.896 | -6.28665 | -1.082197 | 584.9299 | 10.215737 | 125.595 | 0.1632857515
9.794022 | 170.017 | 156.405 | -5.5582 | -0.6933464 | 571.897 | 8.410019 | 120.348 | 0.1175619682
9.800983 | 297.7642 | 183.492 | -8.205053 | -1.412272 | 717.7829 | 12.075825 | 143.856333 | 0.3068423667
9.80405 | 170.21 | 156.185 | -5.436293 | -0.890357 | 567.2813 | 9.928188 | 120.596 | 0.0957635184
9.80995 | 238.453 | 161.534 | -7.12367214 | -1.35812092 | 631.929018 | 11.173033 | 139.398667 | 0.1187939181
9.824603 | 199.04 | 161.14 | -5.684733 | -0.8601523 | 659.0504 | 10.743493 | 133.66 | 0.107080353
9.825939 | 199.07 | 173.701 | -5.477655 | -0.6955234 | 692.2473 | 8.089111 | 140.212 | 0.0973514777
9.826829 | 199.09 | 145.846 | -5.496975 | -1.011176 | 690.6405 | 9.509551 | 142.18 | 0.1085310291
9.837547 | 341.71 | 170.827 | -8.270088 | -1.46615 | 708.7144 | 12.275649 | 149.986333 | 0.1851656354
9.838477 | 184.017 | 159.094 | -5.54622734 | -0.900425193 | 645.594746 | 9.540013 | 133.304667 | 0.1024276868
9.838933 | 265.816 | 174.32 | -6.529647 | -1.131178 | 734.9615 | 10.674768 | 153.703333 | 0.1759339944
9.841903 | 265.905 | 148.872 | -4.84961553 | -0.906683815 | 591.149749 | 10.124957 | 153.250333 | 0.1002414837
9.84778 | 184.21 | 149.37 | -5.238194 | -0.6255901 | 643.3841 | 8.127621 | 132.629 | 0.1121397563
9.849144 | 266.12247 | 156.19 | -4.854783014 | -0.9945760842 | 590.601 | 10.142849 | 153.392667 | 0.0904180658
9.864645 | 299.91 | 163.739 | -8.339477 | -1.573635 | 485.0218 | 12.910774 | 112.989 | 0.1709546023
9.86927 | 200.044 | 153.168 | -5.494526 | -0.7006935 | 658.9717 | 8.30366 | 135.499333 | 0.1185678268
9.870782 | 200.078 | 155.36 | -5.728272 | -1.115123 | 660.0508 | 9.313963 | 133.49 | 0.104139076
9.877753 | 200.2348 | 133.656 | -5.760105759 | -1.021515354 | 660.2424 | 10.273115 | 135.820667 | 0.0972188283
9.887764 | 185.04 | 127.898 | -5.654257 | -1.401659 | 588.3247 | 9.573814 | 119.783333 | 0.093394999
9.892486 | 160.453 | 158.355 | -5.210983 | -0.7932123 | 515.1179 | 9.296813 | 118.733333 | 0.142582819
9.894542 | 218.85 | 162.192 | -5.575888 | -1.40819 | 722.7582 | 9.859851 | 160.790333 | 0.1152221275
9.896742 | 218.904 | 119.962 | -5.18758111 | -0.922194312 | 589.90001 | 9.407564 | 143.539 | 0.1167325155
9.897778 | 184.235 | 157.684 | -5.635205507 | -1.050903649 | 644.5209 | 10.033331 | 133.188333 | 0.1025541747
9.900282 | 240.89 | 198.236 | -5.650175 | -0.7665451 | 914.7216 | 6.898468 | 175.095667 | 0.1010318155
9.90554 | 219.12 | 176.402 | -5.200639705 | -1.000834702 | 588.999419 | 9.327847 | 143.914333 | 0.1128537061
9.911977 | 201.0049 | 152.158 | -5.59765689 | -1.25580606 | 628.620887 | 12.492574 | 134.183667 | 0.1177763046
9.915002 | 201.073 | 138.581 | -5.648542 | -1.731189 | 527.1059 | 10.356391 | 140.666333 | 0.1129582653
9.921665 | 201.2229 | 165.636 | -5.73071746 | -1.185055772 | 629.847 | 11.192757 | 131.83 | 0.1117647442
9.922391 | 301.859 | 239.137 | -6.902171 | -1.26016 | 738.4272 | 11.21599 | 163.534667 | 0.1587139249
9.934784 | 186.017 | 145.321 | -5.529084 | -0.7741643 | 587.8049 | 9.136644 | 120.608667 | 0.1455367174
9.936083 | 186.044 | 155.333 | -5.661059 | -0.890357 | 584.3838 | 10.383542 | 125.641333 | 0.1072239193
9.936852 | 241.878 | 196.31 | -5.633032 | -1.286011 | 882.7588 | 10.039036 | 169.923667 | 0.1204954866
9.938247 | 226.025 | 147.985 | -8.083685836 | -1.340160661 | 631.2595 | 10.798674 | 123.593 | 0.1635924766
9.944011 | 220.065 | 195.307 | -5.936439 | -0.7485856 | 648.7138 | 6.655872 | 137.291667 | 0.1140862532
9.949098 | 190.22 | 143.662 | -6.366647508 | -1.011719256 | 676.678 | 7.128638 | 143.02 | 0.090459704
9.95091 | 242.258 | 176.317 | -7.1092501 | -1.33090953 | 627.423659 | 11.014616 | 136.029667 | 0.17882996
9.959121 | 242.48 | 153.294 | -7.127754 | -1.41717 | 626.6964 | 11.541101 | 137.365667 | 0.2069047395
9.968129 | 346.748 | 166.623 | -8.360158 | -1.920036 | 481.9394 | 13.368724 | 109.368667 | 0.1310001575
9.973652 | 242.873 | 149.875 | -5.62895 | -1.678671 | 750.5202 | 9.540866 | 176.052333 | 0.110827595
9.977156 | 269.9642 | 150.003 | -7.848856 | -1.20356 | 566.7536 | 12.537916 | 118.279333 | 0.2837009536
9.981304 | 243.08 | 202.873 | -5.49180455 | -1.22587352 | 855.154296 | 12.116816 | 170.411667 | 0.1004047654
9.981452 | 405.14 | 219.662 | -7.61511 | -1.312678 | 656.8188 | 10.037324 | 179.744333 | 0.1239067266
9.982279 | 187.0049 | 157.958 | -5.526091 | -1.049544 | 554.9205 | 9.496745 | 115.594667 | 0.1317081388
9.985703 | 221.09 | 162.872 | -6.099435 | -0.8065459 | 620.1589 | 7.453043 | 132.951667 | 0.1468692469
10.02779 | 305.423 | 187.843 | -6.987615 | -1.557853 | 688.6635 | 13.14661 | 187.279 | 0.1853234255
10.04221 | 188.253 | 153.314 | -5.335339 | -1.130089 | 661.6759 | 11.682213 | 144.144333 | 0.1522591823
10.10061 | 205.26 | 156.922 | -5.645001605 | -1.543429699 | 649.3781 | 9.686345 | 147.906667 | 0.1037916925
10.29088 | 419.14 | 246.058 | -7.7568814 | -1.43104747 | 732.315018 | 9.607371 | 194.169 | 0.1806461593
10.29572 | 419.36 | 255.905 | -7.742459 | -1.549689 | 731.3856 | 10.603147 | 194.494667 | 0.1537188387
10.31385 | 252.11 | 154.15 | -6.518219 | -1.264242 | 661.185 | 10.641553 | 140.866 | 0.1527407299
10.3191 | 252.253 | 213.484 | -7.092379 | -1.315943 | 706.3803 | 10.953191 | 152.008 | 0.1333182256
10.32902 | 360.748 | 153.015 | -7.767766 | -1.748604 | 553.739 | 13.70907 | 119.612333 | 0.2259533168
10.49691 | 214.262 | 177.009 | -5.695614779 | -0.9883174658 | 732.3124 | 9.914409 | 148.347 | 0.1084484327
10.49691 | 214.258 | 188.936 | -5.707587788 | -1.23947854 | 736.5867 | 8.611091 | 144.313333 | 0.1135888546
10.5938 | 432.94 | 267.727 | -7.784093 | -1.407918 | 806.8871 | 9.509755 | 206.216333 | 0.1599521195
10.69354 | 328.132 | 138.729 | -8.316887397 | -1.568464172 | 633.785 | 12.448422 | 137.967667 | 0.1778733061
14.01469 | 297.7642 | 183.492 | -8.205053 | -1.412272 | 717.7829 | 12.075825 | 143.856333 | 0.4647125766
14.05443 | 210.88 | 171.29 | -5.144587 | -1.195941 | 689.7767 | 9.878215 | 160.673333 | 0.1133901578
14.12866 | 327.91 | 182.797 | -8.26682302 | -1.46206847 | 634.717299 | 12.458846 | 137.756333 | 0.2084584126
14.13568 | 277.623 | 200.059 | -6.793326 | -1.425605 | 538.1593 | 14.264852 | 161.139 | 0.1833176459
14.14211 | 277.77 | 208.28 | -6.140796 | -0.8884522 | 912.5188 | 8.335201 | 180.971667 | 0.1240697648
14.1491 | 277.93 | 234.236 | -6.463251 | -1.21254 | 885.9514 | 11.341585 | 176.216 | 0.1230946765
14.18008 | 301.859 | 239.137 | -6.902171 | -1.26016 | 738.4272 | 11.21599 | 163.534667 | 0.2539212994
14.19977 | 241.878 | 196.31 | -5.633032 | -1.286011 | 882.7588 | 10.039036 | 169.923667 | 0.1475882854
14.20404 | 226.84 | 187.566 | -5.81943 | -1.211451 | 807.4332 | 11.88073 | 160.408 | 0.1088359491
14.20565 | 226.87 | 173.504 | -5.805552 | -0.7570211 | 843.2503 | 6.98947 | 162.784 | 0.1205786767
14.21891 | 242.258 | 176.317 | -7.1092501 | -1.33090953 | 627.423659 | 11.014616 | 136.029667 | 0.2426022886
14.22233 | 213.817 | 162.224 | -5.755755 | -1.05036 | 734.5257 | 10.198859 | 148.218667 | 0.1400654351
14.22661 | 279.705 | 168.431 | -4.862405 | -0.8968877 | 665.0471 | 9.837399 | 165.688333 | 0.1221603892
14.23009 | 242.48 | 153.294 | -7.127754 | -1.41717 | 626.6964 | 11.541101 | 137.365667 | 0.2915229528
14.24225 | 260.059 | 180.062 | -6.798768 | -1.425061 | 515.6929 | 12.60073 | 126.381 | 0.2287612144
14.24986 | 242.873 | 149.875 | -5.62895 | -1.678671 | 750.5202 | 9.540866 | 176.052333 | 0.120723569
14.25794 | 227.844 | 195.319 | -5.66759 | -0.7986546 | 806.9055 | 9.236193 | 160.784667 | 0.1614547392
14.26028 | 243.08 | 202.873 | -5.49180455 | -1.22587352 | 855.154296 | 12.116816 | 170.411667 | 0.1208311098
14.26048 | 405.14 | 219.662 | -7.61511 | -1.312678 | 656.8188 | 10.037324 | 179.744333 | 0.1969091216
14.2705 | 228.078 | 211.702 | -5.89480537 | -0.90341845 | 808.556918 | 8.891856 | 157.735667 | 0.1198336513
14.27124 | 243.298 | 171.69 | -5.652352 | -0.9279087059 | 854.5268 | 8.476009 | 167.713 | 0.1108556443
14.27866 | 214.8049 | 189.554 | -5.755211 | -1.132266 | 705.1805 | 11.084601 | 143.549 | 0.1373048618
14.28015 | 228.258 | 156.404 | -6.864892 | -1.160566 | 550.7118 | 11.718433 | 122.819333 | 0.3888377671
14.28229 | 228.298 | 157.69 | -5.929908 | -1.117028 | 807.0735 | 11.614868 | 159.66 | 0.1271859303
14.32353 | 305.423 | 187.843 | -6.987615 | -1.557853 | 688.6635 | 13.14661 | 187.279 | 0.1690471841
14.32383 | 229.073 | 201.756 | -5.62758943 | -1.63295605 | 675.690855 | 9.888398 | 164.393667 | 0.1245752201
14.32389 | 261.799 | 180.545 | -7.67307 | -1.254718 | 584.2762 | 12.782723 | 122.932 | 0.2571766835
14.32421 | 229.08 | 163.288 | -5.405817 | -0.8560706 | 779.7053 | 11.309946 | 155.061333 | 0.0889138953
14.3746 | 184.017 | 159.094 | -5.54622734 | -0.900425193 | 645.594746 | 9.540013 | 133.304667 | 0.0982622211
14.38751 | 184.21 | 149.37 | -5.238194 | -0.6255901 | 643.3841 | 8.127621 | 132.629 | 0.110028049
14.40112 | 204.904 | 132.868 | -4.952203 | -0.9145751 | 514.5455 | 10.083548 | 129.177 | 0.1096794661
14.40931 | 263.623 | 189.59 | -6.960676 | -1.666154 | 466.1471 | 13.52173 | 149.552667 | 0.1679526728
14.40991 | 205.05 | 149.137 | -5.64690952 | -1.39295151 | 650.281264 | 9.331596 | 146.279333 | 0.1187189659
14.41203 | 283.9642 | 168.836 | -8.22818283 | -1.41553698 | 643.126776 | 12.206762 | 131.367 | 0.3273899562
14.42063 | 263.865 | 214.395 | -6.467877 | -1.056619 | 811.7758 | 8.882748 | 166.632333 | 0.1461669245
14.42554 | 263.97 | 198.077 | -6.12474169 | -1.06124456 | 836.920197 | 9.743696 | 170.043667 | 0.1166059122
14.43302 | 264.13 | 197.409 | -6.33943963 | -1.06287724 | 811.200797 | 8.747392 | 167.805 | 0.2195432711
14.43957 | 264.27 | 212.939 | -6.15413 | -1.049272 | 837.8444 | 8.655487 | 169.708667 | 0.1410449333
14.44297 | 185.04 | 127.898 | -5.654257 | -1.401659 | 588.3247 | 9.573814 | 119.783333 | 0.0958205212
14.44321 | 264.348 | 192.397 | -6.356583 | -1.280024 | 811.8152 | 11.515345 | 165.747667 | 0.1287151894
14.44498 | 185.07 | 116.743 | -5.593031 | -0.8133487 | 618.4366 | 8.049072 | 129.513667 | 0.0907171329
14.47091 | 206.065 | 157.997 | -5.983515 | -1.086551 | 575.0423 | 7.428187 | 126.924333 | 0.1193014825
14.49698 | 247.799 | 151.1 | -7.799059 | -1.480572 | 510.9959 | 12.933806 | 111.842333 | 0.266421941
14.50028 | 247.865 | 162.224 | -6.083652 | -1.024781 | 799.5908 | 6.715141 | 163.110667 | 0.0895372907
14.50053 | 177.05 | 152.067 | -5.653168 | -1.540437 | 501.6517 | 9.708584 | 122.321 | 0.1185182717
14.50624 | 169.08 | 152.683 | -5.086355 | -1.357032 | 466.7509 | 10.472204 | 124.232333 | 0.0943073452
14.50817 | 186.017 | 145.321 | -5.529084 | -0.7741643 | 587.8049 | 9.136644 | 120.608667 | 0.1450326739
14.50854 | 218.85 | 162.192 | -5.575888 | -1.40819 | 722.7582 | 9.859851 | 160.790333 | 0.1264207486
14.50997 | 186.044 | 155.333 | -5.661059 | -0.890357 | 584.3838 | 10.383542 | 125.641333 | 0.1093265028
14.5116 | 218.904 | 119.962 | -5.18758111 | -0.922194312 | 589.90001 | 9.407564 | 143.539 | 0.14251946
14.51178 | 265.816 | 174.32 | -6.529647 | -1.131178 | 734.9615 | 10.674768 | 153.703333 | 0.2131614422
14.51594 | 265.905 | 148.872 | -4.84961553 | -0.906683815 | 591.149749 | 10.124957 | 153.250333 | 0.1168153749
14.51792 | 232.704 | 170.376 | -5.18486 | -0.8919897 | 664.0284 | 9.249787 | 155.944667 | 0.1428704138
14.52075 | 196.006 | 128.553 | -8.110085 | -1.364107 | 482.475 | 11.121268 | 98.384 | 0.2077575201
14.52384 | 219.12 | 176.402 | -5.200639705 | -1.000834702 | 588.999419 | 9.327847 | 143.914333 | 0.1161679512
14.52606 | 266.12247 | 156.19 | -4.854783014 | -0.9945760842 | 590.601 | 10.142849 | 153.392667 | 0.0941138732
14.53243 | 207.09 | 133.527 | -6.149504 | -1.188322 | 547.8132 | 7.734109 | 122.001667 | 0.1070841507
14.55152 | 248.89 | 178.916 | -6.186512 | -1.032945 | 771.7317 | 7.103954 | 158.947 | 0.1392725112
14.57399 | 187.0049 | 157.958 | -5.526091 | -1.049544 | 554.9205 | 9.496745 | 115.594667 | 0.1435918071
14.57491 | 170.017 | 156.405 | -5.5582 | -0.6933464 | 571.897 | 8.410019 | 120.348 | 0.1030438401
14.57734 | 220.065 | 195.307 | -5.936439 | -0.7485856 | 648.7138 | 6.655872 | 137.291667 | 0.1203079336
14.58441 | 190.22 | 143.662 | -6.366647508 | -1.011719256 | 676.678 | 7.128638 | 143.02 | 0.1054629643
14.58518 | 207.97 | 159.891 | -6.274676 | -1.035938 | 541.7037 | 8.950306 | 119.450333 | 0.127451397
14.58518 | 207.97 | 178.528 | -6.339984 | -1.10832 | 527.1952 | 9.951467 | 119.725333 | 0.0936775964
14.58833 | 156.017 | 119.613 | -5.584868 | -0.9741680842 | 497.4194 | 9.590392 | 108.193333 | 0.0918676246
14.58871 | 197.08 | 153.841 | -5.11683147 | -1.21498897 | 615.272844 | 10.071601 | 148.416667 | 0.1169357295
14.58904 | 170.21 | 156.185 | -5.436293 | -0.890357 | 567.2813 | 9.928188 | 120.596 | 0.101943334
14.58953 | 288.059 | 195.446 | -6.86353117 | -1.27104445 | 663.466526 | 11.58666 | 151.355333 | 0.1511676034
14.59044 | 234.065 | 162.826 | -6.07358426 | -1.0269582 | 725.575359 | 6.782853 | 150.850333 | 0.0903903804
14.59081 | 208.064 | 161.073 | -6.405291 | -1.346964 | 514.3827 | 9.430672 | 116.329333 | 0.1121289041
14.59546 | 249.77 | 195.875 | -6.331004 | -1.029407 | 765.0786 | 9.031934 | 157.308333 | 0.1197742568
14.59546 | 249.77 | 198.459 | -6.356311 | -0.959746 | 750.6253 | 8.579893 | 156.828667 | 0.141602943
14.59856 | 374.748 | 203.522 | -8.28750368 | -1.96112553 | 632.304464 | 12.961271 | 132.886 | 0.1604115227
14.59995 | 288.3 | 177.931 | -6.789516 | -1.478123 | 662.8233 | 10.274813 | 151.044333 | 0.1961447999
14.60015 | 249.864 | 199.357 | -6.488286 | -1.237847 | 738.1751 | 8.905188 | 153.271 | 0.1051537574
14.60401 | 234.32 | 172.553 | -6.044736835 | -1.092264953 | 723.7296 | 6.916701 | 151.497333 | 0.1336576428
14.60544 | 249.97 | 223.243 | -5.916847 | -0.7464087 | 761.676 | 7.56689 | 153.92 | 0.1401636635
14.60561 | 374.96 | 167.621 | -8.335124 | -1.98235 | 632.1076 | 12.891546 | 132.602333 | 0.152357938
14.61018 | 250.065 | 190.574 | -6.30678595 | -1.1398855 | 737.778684 | 8.520862 | 153.373 | 0.1425678841
14.61342 | 250.13 | 215.185 | -6.235764 | -0.8914454 | 734.5388 | 8.07745 | 153.028 | 0.2159380552
14.63528 | 197.817 | 150.929 | -5.58133 | -0.9254597 | 718.4314 | 9.773829 | 145.657667 | 0.1191203587
14.6353 | 221.09 | 162.872 | -6.099435 | -0.8065459 | 620.1589 | 7.453043 | 132.951667 | 0.1456760392
14.63623 | 341.71 | 170.827 | -8.270088 | -1.46615 | 708.7144 | 12.275649 | 149.986333 | 0.2047820712
14.64497 | 235.09 | 144.366 | -6.22188638 | -1.09553092 | 697.855328 | 7.280882 | 146.363333 | 0.1091046812
14.6506 | 226.025 | 147.985 | -8.083685836 | -1.340160661 | 631.2595 | 10.798674 | 123.593 | 0.20304318
14.6561 | 289.599 | 212.356 | -7.911986 | -1.375536 | 735.6048 | 12.073125 | 148.998 | 0.2509078965
14.657 | 188.253 | 153.314 | -5.335339 | -1.130089 | 661.6759 | 11.682213 | 144.144333 | 0.2187392778
14.66009 | 198.21 | 180.689 | -5.41289149 | -0.839471659 | 716.383483 | 9.334078 | 145.792 | 0.1110006453
14.66318 | 313.91 | 154.911 | -7.890761 | -1.308052 | 557.5145 | 12.851997 | 124.689667 | 0.2744091108
14.68092 | 419.14 | 246.058 | -7.7568814 | -1.43104747 | 732.315018 | 9.607371 | 194.169 | 0.2339086989
14.685 | 221.97 | 155.985 | -6.136715 | -0.8032805 | 614.2148 | 7.749821 | 129.260333 | 0.1485064311
14.685 | 221.97 | 138.965 | -6.159844 | -0.7706268 | 601.8145 | 7.627763 | 128.852 | 0.1281903927
14.68749 | 419.36 | 255.905 | -7.742459 | -1.549689 | 731.3856 | 10.603147 | 194.494667 | 0.2752372087
14.69031 | 222.064 | 172.889 | -6.373182 | -0.9605623847 | 587.2378 | 8.613627 | 127.27 | 0.1711517338
14.69036 | 222.065 | 156.047 | -6.315494 | -1.305331 | 588.3825 | 8.95765 | 128.689667 | 0.1185649997
14.69174 | 235.97 | 159.019 | -6.098347 | -1.049544 | 688.926 | 8.742021 | 144.882333 | 0.1366123262
14.69174 | 235.97 | 176.318 | -6.26433616 | -0.99294395 | 690.20462 | 8.480853 | 145.451 | 0.1562801727
14.69174 | 235.97 | 191.837 | -6.39658356 | -1.14668835 | 674.43324 | 10.645241 | 145.039333 | 0.1048608909
14.69673 | 236.064 | 152.996 | -6.43386318 | -1.1728113 | 664.209543 | 8.297254 | 141.059667 | 0.1585298114
14.69678 | 236.065 | 155.442 | -6.267874 | -0.9075002 | 660.9933 | 8.196217 | 139.784 | 0.1563071817
14.70024 | 236.13 | 162.495 | -6.238757 | -1.167913 | 661.8518 | 8.237261 | 141.121667 | 0.1891095026
14.70188 | 251.905 | 157.413 | -4.657231 | -0.9143030064 | 514.7529 | 10.590869 | 138.029333 | 0.1132126181
14.70417 | 233.205 | 137.729 | -6.37018499 | -1.116210971 | 690.3805 | 9.255026 | 145.514667 | 0.1037926965
14.70495 | 269.9642 | 150.003 | -7.848856 | -1.20356 | 566.7536 | 12.537916 | 118.279333 | 0.4990689236
14.70697 | 210.006 | 122.336 | -7.630621 | -1.038387 | 555.6897 | 10.872536 | 109.931333 | 0.5165704978
14.70741 | 252.016 | 182.798 | -6.51332046 | -1.12845672 | 661.765202 | 10.646408 | 141.466333 | 0.1896005499
14.70873 | 236.29 | 157.915 | -6.378352 | -1.271044 | 663.0044 | 8.945725 | 141.561333 | 0.1187460006
14.71208 | 252.11 | 154.15 | -6.518219 | -1.264242 | 661.185 | 10.641553 | 140.866 | 0.1982820033
14.71245 | 199.04 | 161.14 | -5.684733 | -0.8601523 | 659.0504 | 10.743493 | 133.66 | 0.1015664099
14.71434 | 199.07 | 173.701 | -5.477655 | -0.6955234 | 692.2473 | 8.089111 | 140.212 | 0.0880733846
14.7156 | 199.09 | 145.846 | -5.496975 | -1.011176 | 690.6405 | 9.509551 | 142.18 | 0.1158617375
14.7192 | 252.253 | 213.484 | -7.092379 | -1.315943 | 706.3803 | 10.953191 | 152.008 | 0.117080688
14.72112 | 172.017 | 147.877 | -5.7397 | -1.025326 | 513.2643 | 10.362315 | 110.557667 | 0.0983565122
14.73366 | 210.453 | 146.866 | -7.06027 | -1.478123 | 482.6063 | 11.740374 | 114.909 | 0.1182310096
14.74342 | 291.623 | 200.956 | -6.97945173 | -1.57962171 | 614.448437 | 13.163109 | 174.252667 | 0.1682641039
14.75191 | 291.82 | 229.934 | -7.002309 | -1.643568 | 614.7635 | 13.111683 | 174.492 | 0.1711680106
14.77341 | 235.304 | 169.112 | -6.15793619 | -1.176076015 | 695.6158 | 8.398346 | 147.916333 | 0.1315432083
14.774 | 200.017 | 164.304 | -5.75575512 | -1.04219658 | 661.303114 | 10.494987 | 135.688333 | 0.0994173099
14.7757 | 200.044 | 153.168 | -5.494526 | -0.7006935 | 658.9717 | 8.30366 | 135.499333 | 0.1224895996
14.77784 | 200.078 | 155.36 | -5.728272 | -1.115123 | 660.0508 | 9.313963 | 133.49 | 0.1001995095
14.78183 | 238.669 | 146.01 | -7.085028045 | -1.443291806 | 631.1387 | 11.427017 | 140.075 | 0.1525573273
14.7877 | 200.2348 | 133.656 | -5.760105759 | -1.021515354 | 660.2424 | 10.273115 | 135.820667 | 0.0891213803
14.78914 | 237.806 | 179.946 | -8.07716 | -1.253085 | 704.2642 | 11.315364 | 136.406 | 0.5150988224
14.79316 | 173.0049 | 131.792 | -5.664053 | -1.276487 | 481.1518 | 11.382618 | 106.747333 | 0.1044905318
14.79439 | 237.905 | 138.896 | -4.929889 | -0.9613787 | 441.9662 | 9.812004 | 128.129333 | 0.1019312631
14.79869 | 146.453 | 123.555 | -5.326631 | -1.170090157 | 439.2304 | 12.390149 | 106.855667 | 0.1095001921
14.79976 | 224.006 | 168.616 | -8.08532298 | -1.27104445 | 631.910639 | 10.833286 | 123.266333 | 0.3590965078
14.80027 | 238.016 | 158.896 | -6.28665 | -1.082197 | 584.9299 | 10.215737 | 125.595 | 0.1987140275
14.80032 | 224.016 | 154.001 | -6.43604 | -1.277303 | 513.1435 | 10.267291 | 115.231667 | 0.2673875968
14.82004 | 346.748 | 166.623 | -8.360158 | -1.920036 | 481.9394 | 13.368724 | 109.368667 | 0.1611317328
14.82342 | 238.453 | 161.534 | -7.12367214 | -1.35812092 | 631.929018 | 11.173033 | 139.398667 | 0.1288433292
14.82492 | 224.453 | 132.522 | -6.91224 | -1.124647 | 554.9992 | 11.419343 | 126.061667 | 0.194845063
14.8265 | 212.01 | 151.293 | -5.079552 | -1.508056 | 791.0816 | 13.231759 | 159.472667 | 0.1751751094
14.83279 | 190.904 | 139.83 | -5.218058 | -1.028319 | 441.3308 | 9.5706 | 118.814333 | 0.1131339074
14.83614 | 201.0049 | 152.158 | -5.59765689 | -1.25580606 | 628.620887 | 12.492574 | 134.183667 | 0.131500412
14.84042 | 201.073 | 138.581 | -5.648542 | -1.731189 | 527.1059 | 10.356391 | 140.666333 | 0.1160920587
14.84245 | 191.05 | 157.171 | -5.530445 | -1.264242 | 573.3882 | 11.155431 | 135.117667 | 0.1195200769
14.84985 | 201.2229 | 165.636 | -5.73071746 | -1.185055772 | 629.847 | 11.192757 | 131.83 | 0.1263120664
14.88781 | 213.04 | 165.701 | -5.6697671 | -1.2993443 | 735.890949 | 10.21254 | 144.899667 | 0.1200751813
14.88959 | 213.07 | 174.077 | -5.09125275 | -0.84899565 | 766.315245 | 10.53324 | 154.43 | 0.0961085217
14.89078 | 213.09 | 188.702 | -5.42949 | -0.7374289129 | 766.0763 | 7.670944 | 148.592667 | 0.115285589
14.89477 | 274.059 | 168.903 | -6.637949 | -1.158661 | 587.1065 | 12.496765 | 137.453667 | 0.2113899646
14.89853 | 174.453 | 157.26 | -5.33152941 | -1.12845672 | 587.529184 | 11.796875 | 131.591667 | 0.0982013532
14.90256 | 213.288 | 156.492 | -5.683645 | -0.9181126 | 767.8197 | 7.34308 | 152.108 | 0.0935341052
14.90348 | 255.9642 | 133.59 | -8.297572 | -1.52792 | 493.833 | 12.647518 | 106.532667 | 0.3307900853
14.90813 | 256.058 | 174.769 | -7.104896 | -1.321113 | 701.468 | 10.887805 | 148.410333 | 0.2877740599
14.9143 | 174.67 | 161.287 | -5.324995729 | -1.17145008 | 587.2981 | 12.032161 | 132.077667 | 0.1295996826
14.92071 | 183.08 | 165.402 | -4.8322 | -1.088728 | 539.3408 | 10.894387 | 136.426667 | 0.1090818716
14.94115 | 160.453 | 158.355 | -5.210983 | -0.7932123 | 515.1179 | 9.296813 | 118.733333 | 0.1500334676
14.94748 | 214.044 | 175.128 | -5.71629859 | -0.819879452 | 734.756733 | 8.008465 | 146.324333 | 0.1352179764
14.94883 | 256.88 | 232.017 | -5.624868 | -1.034577 | 931.3043 | 9.176991 | 178.514 | 0.1180854674
14.9495 | 214.078 | 196.313 | -5.64119513 | -0.9243712 | 735.1742 | 9.026195 | 142.676333 | 0.1118969308
14.95226 | 240.89 | 198.236 | -5.650175 | -0.7665451 | 914.7216 | 6.898468 | 175.095667 | 0.110061985
14.96019 | 214.262 | 177.009 | -5.695614779 | -0.9883174658 | 732.3124 | 9.914409 | 148.347 | 0.0953381457
14.96019 | 214.258 | 188.936 | -5.707587788 | -1.23947854 | 736.5867 | 8.611091 | 144.313333 | 0.112438949
14.96019 | 214.258 | 137.599 | -7.102719 | -1.436762 | 477.6336 | 11.564646 | 111.646667 | 0.2049905243
14.97301 | 227.09 | 220.681 | -5.49398146 | -0.949677825 | 839.448553 | 9.020535 | 166.404333 | 0.1068996128
14.97517 | 275.799 | 170.152 | -7.9106258 | -1.3741756 | 661.73107 | 12.932938 | 136.518333 | 0.2424648195
14.98523 | 227.318 | 185.518 | -5.653168 | -0.9001531 | 841.1656 | 7.161188 | 163.419667 | 0.0986563231
14.98524 | 276.017 | 192.672 | -7.894299 | -1.476763 | 660.5207 | 11.93869 | 136.511 | 0.2483630083
15.00856 | 215.073 | 167.053 | -5.552758 | -1.467239 | 599.4227 | 11.037542 | 151.759 | 0.1139637251
15.00897 | 215.08 | 158.931 | -5.50405 | -0.9689979 | 707.1181 | 10.872938 | 145.293667 | 0.0874222907
15.05521 | 388.548 | 205.427 | -8.285599 | -1.991058 | 707.2152 | 12.797629 | 144.356333 | 0.1834175371
15.07077 | 184.235 | 157.684 | -5.635205507 | -1.050903649 | 644.5209 | 10.033331 | 133.188333 | 0.0974053808
15.09133 | 432.94 | 267.727 | -7.784093 | -1.407918 | 806.8871 | 9.509755 | 206.216333 | 0.2448809695
15.09561 | 229.287 | 206.204 | -5.662416891 | -1.700439384 | 676.195 | 9.619074 | 164.103 | 0.1246530483
15.09913 | 299.91 | 163.739 | -8.339477 | -1.573635 | 485.0218 | 12.910774 | 112.989 | 0.2112409937
15.10278 | 205.26 | 156.922 | -5.645001605 | -1.543429699 | 649.3781 | 9.686345 | 147.906667 | 0.1080624363
15.14044 | 391.14 | 190.143 | -7.589531 | -1.409006 | 583.184 | 11.010012 | 168.169333 | 0.24952396
15.2262 | 328.132 | 138.729 | -8.316887397 | -1.568464172 | 633.785 | 12.448422 | 137.967667 | 0.2160564241
15.31679 | 198.266 | 153.046 | -5.107032544 | -1.557307505 | 716.7615546 | 13.066074 | 147.094333 | 0.1150290402
15.32669 | 360.748 | 153.015 | -7.767766 | -1.748604 | 553.739 | 13.70907 | 119.612333 | 0.2138403429
15.36061 | 284.184 | 174.294 | -8.316887397 | -1.512680835 | 642.4284 | 12.63101 | 131.881333 | 0.2259465147
19.02769 | 206.065 | 157.997 | -5.983515 | -1.086551 | 575.0423 | 7.428187 | 126.924333 | 0.1314029234
19.10426 | 207.09 | 133.527 | -6.149504 | -1.188322 | 547.8132 | 7.734109 | 122.001667 | 0.0872111441
19.11831 | 185.07 | 116.743 | -5.593031 | -0.8133487 | 618.4366 | 8.049072 | 129.513667 | 0.0688318087
19.14051 | 288.3 | 177.931 | -6.789516 | -1.478123 | 662.8233 | 10.274813 | 151.044333 | 0.2360837361
19.15804 | 432.94 | 267.727 | -7.784093 | -1.407918 | 806.8871 | 9.509755 | 206.216333 | 0.2783621819
19.16988 | 207.97 | 178.528 | -6.339984 | -1.10832 | 527.1952 | 9.951467 | 119.725333 | 0.0825332325
19.17563 | 260.059 | 180.062 | -6.798768 | -1.425061 | 515.6929 | 12.60073 | 126.381 | 0.2896255017
19.17575 | 346.748 | 166.623 | -8.360158 | -1.920036 | 481.9394 | 13.368724 | 109.368667 | 0.162665872
19.17688 | 208.064 | 161.073 | -6.405291 | -1.346964 | 514.3827 | 9.430672 | 116.329333 | 0.1140627805
19.1875 | 247.865 | 162.224 | -6.083652 | -1.024781 | 799.5908 | 6.715141 | 163.110667 | 0.0678640995
19.19333 | 274.059 | 168.903 | -6.637949 | -1.158661 | 587.1065 | 12.496765 | 137.453667 | 0.3090393204
19.21018 | 289.599 | 212.356 | -7.911986 | -1.375536 | 735.6048 | 12.073125 | 148.998 | 0.2954841853
19.22369 | 226.84 | 187.566 | -5.81943 | -1.211451 | 807.4332 | 11.88073 | 160.408 | 0.0506488551
19.22575 | 226.87 | 173.504 | -5.805552 | -0.7570211 | 843.2503 | 6.98947 | 162.784 | 0.0772358517
19.25157 | 248.89 | 178.916 | -6.186512 | -1.032945 | 771.7317 | 7.103954 | 158.947 | 0.130637571
19.25754 | 238.669 | 146.01 | -7.085028045 | -1.443291806 | 631.1387 | 11.427017 | 140.075 | 0.0981301723
19.27919 | 261.799 | 180.545 | -7.67307 | -1.254718 | 584.2762 | 12.782723 | 122.932 | 0.3336254531
19.2803 | 238.016 | 158.896 | -6.28665 | -1.082197 | 584.9299 | 10.215737 | 125.595 | 0.2146529497
19.29144 | 174.67 | 161.287 | -5.324995729 | -1.17145008 | 587.2981 | 12.032161 | 132.077667 | 0.1030436261
19.29168 | 275.799 | 170.152 | -7.9106258 | -1.3741756 | 661.73107 | 12.932938 | 136.518333 | 0.2303525917
19.29236 | 227.844 | 195.319 | -5.66759 | -0.7986546 | 806.9055 | 9.236193 | 160.784667 | 0.1027232778
19.29554 | 169.08 | 152.683 | -5.086355 | -1.357032 | 466.7509 | 10.472204 | 124.232333 | 0.1040829011
19.3065 | 249.77 | 195.875 | -6.331004 | -1.029407 | 765.0786 | 9.031934 | 157.308333 | 0.089185491
19.3065 | 249.77 | 198.459 | -6.356311 | -0.959746 | 750.6253 | 8.579893 | 156.828667 | 0.1146942074
19.30886 | 238.453 | 161.534 | -7.12367214 | -1.35812092 | 631.929018 | 11.173033 | 139.398667 | 0.1252761457
19.31036 | 374.748 | 203.522 | -8.28750368 | -1.96112553 | 632.304464 | 12.961271 | 132.886 | 0.2337051945
19.31063 | 327.91 | 182.797 | -8.26682302 | -1.46206847 | 634.717299 | 12.458846 | 137.756333 | 0.2270720634
19.31236 | 249.864 | 199.357 | -6.488286 | -1.237847 | 738.1751 | 8.905188 | 153.271 | 0.0922011878
19.31851 | 291.623 | 200.956 | -6.97945173 | -1.57962171 | 614.448437 | 13.163109 | 174.252667 | 0.1512167284
19.31897 | 249.97 | 223.243 | -5.916847 | -0.7464087 | 761.676 | 7.56689 | 153.92 | 0.1078625464
19.32064 | 228.258 | 156.404 | -6.864892 | -1.160566 | 550.7118 | 11.718433 | 122.819333 | 0.2783544405
19.32338 | 228.298 | 157.69 | -5.929908 | -1.117028 | 807.0735 | 11.614868 | 159.66 | 0.1111893536
19.32489 | 250.065 | 190.574 | -6.30678595 | -1.1398855 | 737.778684 | 8.520862 | 153.373 | 0.1293696648
19.32895 | 250.13 | 215.185 | -6.235764 | -0.8914454 | 734.5388 | 8.07745 | 153.028 | 0.1830877982
19.32903 | 291.82 | 229.934 | -7.002309 | -1.643568 | 614.7635 | 13.111683 | 174.492 | 0.1777650098
19.3472 | 219.12 | 176.402 | -5.200639705 | -1.000834702 | 588.999419 | 9.327847 | 143.914333 | 0.1215665581
19.35445 | 210.453 | 146.866 | -7.06027 | -1.478123 | 482.6063 | 11.740374 | 114.909 | 0.123007842
19.37075 | 405.14 | 219.662 | -7.61511 | -1.312678 | 656.8188 | 10.037324 | 179.744333 | 0.3237426806
19.37626 | 229.073 | 201.756 | -5.62758943 | -1.63295605 | 675.690855 | 9.888398 | 164.393667 | 0.1056612624
19.37674 | 229.08 | 163.288 | -5.405817 | -0.8560706 | 779.7053 | 11.309946 | 155.061333 | 0.0554687914
19.38611 | 210.88 | 171.29 | -5.144587 | -1.195941 | 689.7767 | 9.878215 | 160.673333 | 0.084142741
19.38747 | 263.623 | 189.59 | -6.960676 | -1.666154 | 466.1471 | 13.52173 | 149.552667 | 0.1708826402
19.39452 | 277.623 | 200.059 | -6.793326 | -1.425605 | 538.1593 | 14.264852 | 161.139 | 0.1636897045
19.40182 | 263.865 | 214.395 | -6.467877 | -1.056619 | 811.7758 | 8.882748 | 166.632333 | 0.1152395371
19.40804 | 263.97 | 198.077 | -6.12474169 | -1.06124456 | 836.920197 | 9.743696 | 170.043667 | 0.0987536636
19.41444 | 220.065 | 195.307 | -5.936439 | -0.7485856 | 648.7138 | 6.655872 | 137.291667 | 0.0878922872
19.41752 | 264.13 | 197.409 | -6.33943963 | -1.06287724 | 811.200797 | 8.747392 | 167.805 | 0.2297568003
19.42581 | 264.27 | 212.939 | -6.15413 | -1.049272 | 837.8444 | 8.655487 | 169.708667 | 0.1070283829
19.43043 | 264.348 | 192.397 | -6.356583 | -1.280024 | 811.8152 | 11.515345 | 165.747667 | 0.1230887381
19.43945 | 251.905 | 157.413 | -4.657231 | -0.9143030064 | 514.7529 | 10.590869 | 138.029333 | 0.0946874047
19.44583 | 196.006 | 128.553 | -8.110085 | -1.364107 | 482.475 | 11.121268 | 98.384 | 0.2549341565
19.44635 | 252.016 | 182.798 | -6.51332046 | -1.12845672 | 661.765202 | 10.646408 | 141.466333 | 0.2533184763
19.45408 | 160.453 | 158.355 | -5.210983 | -0.7932123 | 515.1179 | 9.296813 | 118.733333 | 0.1612429402
19.46778 | 240.89 | 198.236 | -5.650175 | -0.7665451 | 914.7216 | 6.898468 | 175.095667 | 0.0854696803
19.46976 | 212.01 | 151.293 | -5.079552 | -1.508056 | 791.0816 | 13.231759 | 159.472667 | 0.162686658
19.48256 | 156.017 | 119.613 | -5.584868 | -0.9741680842 | 497.4194 | 9.590392 | 108.193333 | 0.0844235116
19.48724 | 221.09 | 162.872 | -6.099435 | -0.8065459 | 620.1589 | 7.453043 | 132.951667 | 0.1341834101
19.49659 | 183.08 | 165.402 | -4.8322 | -1.088728 | 539.3408 | 10.894387 | 136.426667 | 0.1152123327
19.50303 | 177.05 | 152.067 | -5.653168 | -1.540437 | 501.6517 | 9.708584 | 122.321 | 0.0983034501
19.51159 | 279.705 | 168.431 | -4.862405 | -0.8968877 | 665.0471 | 9.837399 | 165.688333 | 0.1150488285
19.51727 | 265.816 | 174.32 | -6.529647 | -1.131178 | 734.9615 | 10.674768 | 153.703333 | 0.1318815495
19.52253 | 265.905 | 148.872 | -4.84961553 | -0.906683815 | 591.149749 | 10.124957 | 153.250333 | 0.1099582235
19.52874 | 235.304 | 169.112 | -6.15793619 | -1.176076015 | 695.6158 | 8.398346 | 147.916333 | 0.1158533057
19.53157 | 197.08 | 153.841 | -5.11683147 | -1.21498897 | 615.272844 | 10.071601 | 148.416667 | 0.0758514692
19.53203 | 241.878 | 196.31 | -5.633032 | -1.286011 | 882.7588 | 10.039036 | 169.923667 | 0.1103997647
19.53535 | 266.12247 | 156.19 | -4.854783014 | -0.9945760842 | 590.601 | 10.142849 | 153.392667 | 0.0976024297
19.54586 | 213.04 | 165.701 | -5.6697671 | -1.2993443 | 735.890949 | 10.21254 | 144.899667 | 0.0768230959
19.54808 | 213.07 | 174.077 | -5.09125275 | -0.84899565 | 766.315245 | 10.53324 | 154.43 | 0.0566081279
19.54964 | 221.97 | 155.985 | -6.136715 | -0.8032805 | 614.2148 | 7.749821 | 129.260333 | 0.1216099899
19.54964 | 221.97 | 138.965 | -6.159844 | -0.7706268 | 601.8145 | 7.627763 | 128.852 | 0.1181046214
19.55031 | 204.904 | 132.868 | -4.952203 | -0.9145751 | 514.5455 | 10.083548 | 129.177 | 0.1230623392
19.5563 | 222.064 | 172.889 | -6.373182 | -0.9605623847 | 587.2378 | 8.613627 | 127.27 | 0.1705478051
19.55637 | 222.065 | 156.047 | -6.315494 | -1.305331 | 588.3825 | 8.95765 | 128.689667 | 0.1023483024
19.55672 | 242.258 | 176.317 | -7.1092501 | -1.33090953 | 627.423659 | 11.014616 | 136.029667 | 0.19034718
19.56151 | 205.05 | 149.137 | -5.64690952 | -1.39295151 | 650.281264 | 9.331596 | 146.279333 | 0.0738419598
19.56417 | 213.288 | 156.492 | -5.683645 | -0.9181126 | 767.8197 | 7.34308 | 152.108 | 0.0725748059
19.56513 | 172.017 | 147.877 | -5.7397 | -1.025326 | 513.2643 | 10.362315 | 110.557667 | 0.1022388223
19.57113 | 242.48 | 153.294 | -7.127754 | -1.41717 | 626.6964 | 11.541101 | 137.365667 | 0.2415754915
19.57677 | 313.91 | 154.911 | -7.890761 | -1.308052 | 557.5145 | 12.851997 | 124.689667 | 0.4168186117
19.57683 | 184.017 | 159.094 | -5.54622734 | -0.900425193 | 645.594746 | 9.540013 | 133.304667 | 0.0685200658
19.57762 | 205.26 | 156.922 | -5.645001605 | -1.543429699 | 649.3781 | 9.686345 | 147.906667 | 0.0847162536
19.5903 | 197.817 | 150.929 | -5.58133 | -0.9254597 | 718.4314 | 9.773829 | 145.657667 | 0.0448924904
19.59334 | 184.21 | 149.37 | -5.238194 | -0.6255901 | 643.3841 | 8.127621 | 132.629 | 0.0855369997
19.59663 | 242.873 | 149.875 | -5.62895 | -1.678671 | 750.5202 | 9.540866 | 176.052333 | 0.1099704549
19.60284 | 190.904 | 139.83 | -5.218058 | -1.028319 | 441.3308 | 9.5706 | 118.814333 | 0.1172014622
19.60318 | 213.817 | 162.224 | -5.755755 | -1.05036 | 734.5257 | 10.198859 | 148.218667 | 0.0780666837
19.61006 | 243.08 | 202.873 | -5.49180455 | -1.22587352 | 855.154296 | 12.116816 | 170.411667 | 0.0831717355
19.6149 | 191.05 | 157.171 | -5.530445 | -1.264242 | 573.3882 | 11.155431 | 135.117667 | 0.0937330254
19.61991 | 214.044 | 175.128 | -5.71629859 | -0.819879452 | 734.756733 | 8.008465 | 146.324333 | 0.0934724699
19.62159 | 198.21 | 180.689 | -5.41289149 | -0.839471659 | 716.383483 | 9.334078 | 145.792 | 0.0525816589
19.62241 | 214.078 | 196.313 | -5.64119513 | -0.9243712 | 735.1742 | 9.026195 | 142.676333 | 0.0894697099
19.62312 | 232.704 | 170.376 | -5.18486 | -0.8919897 | 664.0284 | 9.249787 | 155.944667 | 0.104533167
19.6242 | 243.298 | 171.69 | -5.652352 | -0.9279087059 | 854.5268 | 8.476009 | 167.713 | 0.0708737785
19.63567 | 214.258 | 137.599 | -7.102719 | -1.436762 | 477.6336 | 11.564646 | 111.646667 | 0.2412616799
19.64541 | 297.7642 | 183.492 | -8.205053 | -1.412272 | 717.7829 | 12.075825 | 143.856333 | 0.6471437503
19.65541 | 173.0049 | 131.792 | -5.664053 | -1.276487 | 481.1518 | 11.382618 | 106.747333 | 0.0946936263
19.66427 | 185.04 | 127.898 | -5.654257 | -1.401659 | 588.3247 | 9.573814 | 119.783333 | 0.0940963386
19.67593 | 214.8049 | 189.554 | -5.755211 | -1.132266 | 705.1805 | 11.084601 | 143.549 | 0.0822961281
19.68202 | 184.235 | 157.684 | -5.635205507 | -1.050903649 | 644.5209 | 10.033331 | 133.188333 | 0.0845207889
19.68757 | 199.04 | 161.14 | -5.684733 | -0.8601523 | 659.0504 | 10.743493 | 133.66 | 0.0869886915
19.68996 | 199.07 | 173.701 | -5.477655 | -0.6955234 | 692.2473 | 8.089111 | 140.212 | 0.0561353106
19.69101 | 255.9642 | 133.59 | -8.297572 | -1.52792 | 493.833 | 12.647518 | 106.532667 | 0.226233177
19.69155 | 199.09 | 145.846 | -5.496975 | -1.011176 | 690.6405 | 9.509551 | 142.18 | 0.077348866
19.69294 | 226.025 | 147.985 | -8.083685836 | -1.340160661 | 631.2595 | 10.798674 | 123.593 | 0.2687994897
19.69365 | 224.006 | 168.616 | -8.08532298 | -1.27104445 | 631.910639 | 10.833286 | 123.266333 | 0.2067946915
19.69435 | 224.016 | 154.001 | -6.43604 | -1.277303 | 513.1435 | 10.267291 | 115.231667 | 0.2383374769
19.69565 | 215.073 | 167.053 | -5.552758 | -1.467239 | 599.4227 | 11.037542 | 151.759 | 0.0967118986
19.69617 | 215.08 | 158.931 | -5.50405 | -0.9689979 | 707.1181 | 10.872938 | 145.293667 | 0.0623824971
19.69681 | 256.058 | 174.769 | -7.104896 | -1.321113 | 701.468 | 10.887805 | 148.410333 | 0.3166782327
19.71527 | 234.065 | 162.826 | -6.07358426 | -1.0269582 | 725.575359 | 6.782853 | 150.850333 | 0.0997952933
19.72519 | 224.453 | 132.522 | -6.91224 | -1.124647 | 554.9992 | 11.419343 | 126.061667 | 0.1795081927
19.74755 | 256.88 | 232.017 | -5.624868 | -1.034577 | 931.3043 | 9.176991 | 178.514 | 0.089079344
19.74759 | 186.017 | 145.321 | -5.529084 | -0.7741643 | 587.8049 | 9.136644 | 120.608667 | 0.1075863795
19.74989 | 186.044 | 155.333 | -5.661059 | -0.890357 | 584.3838 | 10.383542 | 125.641333 | 0.0886075996
19.75002 | 283.9642 | 168.836 | -8.22818283 | -1.41553698 | 643.126776 | 12.206762 | 131.367 | 0.2279068086
19.75901 | 299.91 | 163.739 | -8.339477 | -1.573635 | 485.0218 | 12.910774 | 112.989 | 0.2152465974
19.76166 | 269.9642 | 150.003 | -7.848856 | -1.20356 | 566.7536 | 12.537916 | 118.279333 | 0.4543313049
19.7624 | 284.184 | 174.294 | -8.316887397 | -1.512680835 | 642.4284 | 12.63101 | 131.881333 | 0.2152862312
19.76511 | 200.017 | 164.304 | -5.75575512 | -1.04219658 | 661.303114 | 10.494987 | 135.688333 | 0.0900834767
19.76725 | 200.044 | 153.168 | -5.494526 | -0.7006935 | 658.9717 | 8.30366 | 135.499333 | 0.0982975027
19.76995 | 200.078 | 155.36 | -5.728272 | -1.115123 | 660.0508 | 9.313963 | 133.49 | 0.0906624959
19.78238 | 200.2348 | 133.656 | -5.760105759 | -1.021515354 | 660.2424 | 10.273115 | 135.820667 | 0.0516289362
19.78452 | 235.09 | 144.366 | -6.22188638 | -1.09553092 | 697.855328 | 7.280882 | 146.363333 | 0.0782906247
19.78496 | 207.97 | 159.891 | -6.274676 | -1.035938 | 541.7037 | 8.950306 | 119.450333 | 0.1203375726
19.78738 | 174.453 | 157.26 | -5.33152941 | -1.12845672 | 587.529184 | 11.796875 | 131.591667 | 0.0792349262
19.7967 | 360.748 | 153.015 | -7.767766 | -1.748604 | 553.739 | 13.70907 | 119.612333 | 0.312898306
19.81882 | 146.453 | 123.555 | -5.326631 | -1.170090157 | 439.2304 | 12.390149 | 106.855667 | 0.1140660424
19.83167 | 187.0049 | 157.958 | -5.526091 | -1.049544 | 554.9205 | 9.496745 | 115.594667 | 0.1065886672
19.84336 | 201.0049 | 152.158 | -5.59765689 | -1.25580606 | 628.620887 | 12.492574 | 134.183667 | 0.0775546126
19.84388 | 235.97 | 159.019 | -6.098347 | -1.049544 | 688.926 | 8.742021 | 144.882333 | 0.095656259
19.84388 | 235.97 | 176.318 | -6.26433616 | -0.99294395 | 690.20462 | 8.480853 | 145.451 | 0.1399900737
19.84388 | 235.97 | 191.837 | -6.39658356 | -1.14668835 | 674.43324 | 10.645241 | 145.039333 | 0.0660092143
19.84875 | 201.073 | 138.581 | -5.648542 | -1.731189 | 527.1059 | 10.356391 | 140.666333 | 0.1002009483
19.85022 | 236.064 | 152.996 | -6.43386318 | -1.1728113 | 664.209543 | 8.297254 | 141.059667 | 0.1200738428
19.85029 | 236.065 | 155.442 | -6.267874 | -0.9075002 | 660.9933 | 8.196217 | 139.784 | 0.1470282727
19.85467 | 236.13 | 162.495 | -6.238757 | -1.167913 | 661.8518 | 8.237261 | 141.121667 | 0.1727768819
19.85965 | 233.205 | 137.729 | -6.37018499 | -1.116210971 | 690.3805 | 9.255026 | 145.514667 | 0.079088808
19.86062 | 201.2229 | 165.636 | -5.73071746 | -1.185055772 | 629.847 | 11.192757 | 131.83 | 0.0793909404
19.86191 | 301.859 | 239.137 | -6.902171 | -1.26016 | 738.4272 | 11.21599 | 163.534667 | 0.249682454
19.8801 | 388.548 | 205.427 | -8.285599 | -1.991058 | 707.2152 | 12.797629 | 144.356333 | 0.1946234579
19.88265 | 170.017 | 156.405 | -5.5582 | -0.6933464 | 571.897 | 8.410019 | 120.348 | 0.1043838162
19.90073 | 170.21 | 156.185 | -5.436293 | -0.890357 | 567.2813 | 9.928188 | 120.596 | 0.1036645511
19.90687 | 419.14 | 246.058 | -7.7568814 | -1.43104747 | 732.315018 | 9.607371 | 194.169 | 0.3088496847
19.91079 | 227.09 | 220.681 | -5.49398146 | -0.949677825 | 839.448553 | 9.020535 | 166.404333 | 0.0591345321
19.91494 | 247.799 | 151.1 | -7.799059 | -1.480572 | 510.9959 | 12.933806 | 111.842333 | 0.2507875612
19.91524 | 419.36 | 255.905 | -7.742459 | -1.549689 | 731.3856 | 10.603147 | 194.494667 | 0.3103514384
19.9261 | 227.318 | 185.518 | -5.653168 | -0.9001531 | 841.1656 | 7.161188 | 163.419667 | 0.0705561399
19.93764 | 188.253 | 153.314 | -5.335339 | -1.130089 | 661.6759 | 11.682213 | 144.144333 | 0.1254308975
19.94003 | 210.006 | 122.336 | -7.630621 | -1.038387 | 555.6897 | 10.872536 | 109.931333 | 0.3015017571
19.96109 | 341.71 | 170.827 | -8.270088 | -1.46615 | 708.7144 | 12.275649 | 149.986333 | 0.2570042371
19.96745 | 237.806 | 179.946 | -8.07716 | -1.253085 | 704.2642 | 11.315364 | 136.406 | 0.3925031242
19.97245 | 218.85 | 162.192 | -5.575888 | -1.40819 | 722.7582 | 9.859851 | 160.790333 | 0.0858754067
19.9741 | 237.905 | 138.896 | -4.929889 | -0.9613787 | 441.9662 | 9.812004 | 128.129333 | 0.1074853195
19.9764 | 218.904 | 119.962 | -5.18758111 | -0.922194312 | 589.90001 | 9.407564 | 143.539 | 0.1296229211
19.97792 | 288.059 | 195.446 | -6.86353117 | -1.27104445 | 663.466526 | 11.58666 | 151.355333 | 0.1478054422
19.98011 | 228.078 | 211.702 | -5.89480537 | -0.90341845 | 808.556918 | 8.891856 | 157.735667 | 0.0869003987
19.98621 | 391.14 | 190.143 | -7.589531 | -1.409006 | 583.184 | 11.010012 | 168.169333 | 0.2704573173
20.0494 | 305.423 | 187.843 | -6.987615 | -1.557853 | 688.6635 | 13.14661 | 187.279 | 0.2212831344
20.06428 | 229.287 | 206.204 | -5.662416891 | -1.700439384 | 676.195 | 9.619074 | 164.103 | 0.1158263719
20.0702 | 190.22 | 143.662 | -6.366647508 | -1.011719256 | 676.678 | 7.128638 | 143.02 | 0.0610653738
20.11561 | 276.017 | 192.672 | -7.894299 | -1.476763 | 660.5207 | 11.93869 | 136.511 | 0.2482911035
20.19145 | 252.11 | 154.15 | -6.518219 | -1.264242 | 661.185 | 10.641553 | 140.866 | 0.1737860354
20.20059 | 252.253 | 213.484 | -7.092379 | -1.315943 | 706.3803 | 10.953191 | 152.008 | 0.0837386213
20.20557 | 198.266 | 153.046 | -5.107032544 | -1.557307505 | 716.7615546 | 13.066074 | 147.094333 | 0.0901024508
20.26195 | 214.262 | 177.009 | -5.695614779 | -0.9883174658 | 732.3124 | 9.914409 | 148.347 | 0.0644311365
20.26195 | 214.258 | 188.936 | -5.707587788 | -1.23947854 | 736.5867 | 8.611091 | 144.313333 | 0.0841049887
20.28361 | 328.132 | 138.729 | -8.316887397 | -1.568464172 | 633.785 | 12.448422 | 137.967667 | 0.344416971
20.41529 | 234.32 | 172.553 | -6.044736835 | -1.092264953 | 723.7296 | 6.916701 | 151.497333 | 0.0785272565
20.41737 | 374.96 | 167.621 | -8.335124 | -1.98235 | 632.1076 | 12.891546 | 132.602333 | 0.2239166649
20.55165 | 236.29 | 157.915 | -6.378352 | -1.271044 | 663.0044 | 8.945725 | 141.561333 | 0.0886729367
24.01073 | 432.94 | 267.727 | -7.784093 | -1.407918 | 806.8871 | 9.509755 | 206.216333 | 0.2667576137
24.02453 | 169.08 | 152.683 | -5.086355 | -1.357032 | 466.7509 | 10.472204 | 124.232333 | 0.0602525491
24.03158 | 346.748 | 166.623 | -8.360158 | -1.920036 | 481.9394 | 13.368724 | 109.368667 | 0.1730166084
24.04248 | 198.266 | 153.046 | -5.107032544 | -1.557307505 | 716.7615546 | 13.066074 | 147.094333 | 0.0859718878
24.0521 | 301.859 | 239.137 | -6.902171 | -1.26016 | 738.4272 | 11.21599 | 163.534667 | 0.1880018926
24.07214 | 289.599 | 212.356 | -7.911986 | -1.375536 | 735.6048 | 12.073125 | 148.998 | 0.2320255342
24.15291 | 232.704 | 170.376 | -5.18486 | -0.8919897 | 664.0284 | 9.249787 | 155.944667 | 0.0797377536
24.18633 | 388.548 | 205.427 | -8.285599 | -1.991058 | 707.2152 | 12.797629 | 144.356333 | 0.1996897157
24.21196 | 250.13 | 215.185 | -6.235764 | -0.8914454 | 734.5388 | 8.07745 | 153.028 | 0.1429364596
24.21869 | 206.065 | 157.997 | -5.983515 | -1.086551 | 575.0423 | 7.428187 | 126.924333 | 0.0892353947
24.25236 | 269.9642 | 150.003 | -7.848856 | -1.20356 | 566.7536 | 12.537916 | 118.279333 | 0.503135455
24.2568 | 156.017 | 119.613 | -5.584868 | -0.9741680842 | 497.4194 | 9.590392 | 108.193333 | 0.0514210987
24.25896 | 260.059 | 180.062 | -6.798768 | -1.425061 | 515.6929 | 12.60073 | 126.381 | 0.2292376488
24.28598 | 242.48 | 153.294 | -7.127754 | -1.41717 | 626.6964 | 11.541101 | 137.365667 | 0.1076985878
24.28629 | 226.84 | 187.566 | -5.81943 | -1.211451 | 807.4332 | 11.88073 | 160.408 | 0.0174406798
24.28791 | 185.07 | 116.743 | -5.593031 | -0.8133487 | 618.4366 | 8.049072 | 129.513667 | 0.048365787
24.30987 | 207.09 | 133.527 | -6.149504 | -1.188322 | 547.8132 | 7.734109 | 122.001667 | 0.0752970824
24.34027 | 172.017 | 147.877 | -5.7397 | -1.025326 | 513.2643 | 10.362315 | 110.557667 | 0.0656516597
24.34028 | 235.09 | 144.366 | -6.22188638 | -1.09553092 | 697.855328 | 7.280882 | 146.363333 | 0.0435876504
24.34195 | 251.905 | 157.413 | -4.657231 | -0.9143030064 | 514.7529 | 10.590869 | 138.029333 | 0.0905838978
24.34879 | 213.817 | 162.224 | -5.755755 | -1.05036 | 734.5257 | 10.198859 | 148.218667 | 0.0482140759
24.34946 | 196.006 | 128.553 | -8.110085 | -1.364107 | 482.475 | 11.121268 | 98.384 | 0.2101443251
24.35006 | 252.016 | 182.798 | -6.51332046 | -1.12845672 | 661.765202 | 10.646408 | 141.466333 | 0.1410521924
24.3817 | 261.799 | 180.545 | -7.67307 | -1.254718 | 584.2762 | 12.782723 | 122.932 | 0.3653083132
24.38798 | 207.97 | 159.891 | -6.274676 | -1.035938 | 541.7037 | 8.950306 | 119.450333 | 0.0928156873
24.38798 | 207.97 | 178.528 | -6.339984 | -1.10832 | 527.1952 | 9.951467 | 119.725333 | 0.0690380885
24.39631 | 208.064 | 161.073 | -6.405291 | -1.346964 | 514.3827 | 9.430672 | 116.329333 | 0.10082722
24.40106 | 228.258 | 156.404 | -6.864892 | -1.160566 | 550.7118 | 11.718433 | 122.819333 | 0.2293012793
24.40915 | 235.97 | 191.837 | -6.39658356 | -1.14668835 | 674.43324 | 10.645241 | 145.039333 | 0.0195718272
24.4165 | 236.064 | 152.996 | -6.43386318 | -1.1728113 | 664.209543 | 8.297254 | 141.059667 | 0.0909692728
24.41671 | 177.05 | 152.067 | -5.653168 | -1.540437 | 501.6517 | 9.708584 | 122.321 | 0.0666356802
24.42166 | 236.13 | 162.495 | -6.238757 | -1.167913 | 661.8518 | 8.237261 | 141.121667 | 0.0939779684
24.4338 | 214.8049 | 189.554 | -5.755211 | -1.132266 | 705.1805 | 11.084601 | 143.549 | 0.0706445527
24.44588 | 173.0049 | 131.792 | -5.664053 | -1.276487 | 481.1518 | 11.382618 | 106.747333 | 0.0586374311
24.44693 | 235.304 | 169.112 | -6.15793619 | -1.176076015 | 695.6158 | 8.398346 | 147.916333 | 0.0514437299
24.46125 | 283.9642 | 168.836 | -8.22818283 | -1.41553698 | 643.126776 | 12.206762 | 131.367 | 0.1755021882
24.47149 | 221.97 | 138.965 | -6.159844 | -0.7706268 | 601.8145 | 7.627763 | 128.852 | 0.0786397959
24.47568 | 284.184 | 174.294 | -8.316887397 | -1.512680835 | 642.4284 | 12.63101 | 131.881333 | 0.2556274575
24.47932 | 222.064 | 172.889 | -6.373182 | -0.9605623847 | 587.2378 | 8.613627 | 127.27 | 0.0966022159
24.4794 | 222.065 | 156.047 | -6.315494 | -1.305331 | 588.3825 | 8.95765 | 128.689667 | 0.0792565396
24.50994 | 263.623 | 189.59 | -6.960676 | -1.666154 | 466.1471 | 13.52173 | 149.552667 | 0.1407407045
24.51615 | 374.748 | 203.522 | -8.28750368 | -1.96112553 | 632.304464 | 12.961271 | 132.886 | 0.254191529
24.52692 | 263.865 | 214.395 | -6.467877 | -1.056619 | 811.7758 | 8.882748 | 166.632333 | 0.0595015625
24.54169 | 238.669 | 146.01 | -7.085028045 | -1.443291806 | 631.1387 | 11.427017 | 140.075 | 0.075349382
24.55244 | 237.806 | 179.946 | -8.07716 | -1.253085 | 704.2642 | 11.315364 | 136.406 | 0.2603348954
24.56015 | 237.905 | 138.896 | -4.929889 | -0.9613787 | 441.9662 | 9.812004 | 128.129333 | 0.1176195885
24.56808 | 210.006 | 122.336 | -7.630621 | -1.038387 | 555.6897 | 10.872536 | 109.931333 | 0.2682514863
24.5694 | 170.017 | 156.405 | -5.5582 | -0.6933464 | 571.897 | 8.410019 | 120.348 | 0.054791397
24.584 | 297.7642 | 183.492 | -8.205053 | -1.412272 | 717.7829 | 12.075825 | 143.856333 | 0.3500179711
24.59043 | 170.21 | 156.185 | -5.436293 | -0.890357 | 567.2813 | 9.928188 | 120.596 | 0.049310648
24.60017 | 174.453 | 157.26 | -5.33152941 | -1.12845672 | 587.529184 | 11.796875 | 131.591667 | 0.0633364471
24.6028 | 238.453 | 161.534 | -7.12367214 | -1.35812092 | 631.929018 | 11.173033 | 139.398667 | 0.0962343151
24.60287 | 188.253 | 153.314 | -5.335339 | -1.130089 | 661.6759 | 11.682213 | 144.144333 | 0.067234787
24.6075 | 210.453 | 146.866 | -7.06027 | -1.478123 | 482.6063 | 11.740374 | 114.909 | 0.0805348894
24.62323 | 174.67 | 161.287 | -5.324995729 | -1.17145008 | 587.2981 | 12.032161 | 132.077667 | 0.0500944372
24.63755 | 255.9642 | 133.59 | -8.297572 | -1.52792 | 493.833 | 12.647518 | 106.532667 | 0.1512038752
24.64065 | 224.006 | 168.616 | -8.08532298 | -1.27104445 | 631.910639 | 10.833286 | 123.266333 | 0.1801970772
24.64148 | 224.016 | 154.001 | -6.43604 | -1.277303 | 513.1435 | 10.267291 | 115.231667 | 0.2863338693
24.64436 | 256.058 | 174.769 | -7.104896 | -1.321113 | 701.468 | 10.887805 | 148.410333 | 0.2672552374
24.64734 | 275.799 | 170.152 | -7.9106258 | -1.3741756 | 661.73107 | 12.932938 | 136.518333 | 0.2491759634
24.64958 | 204.904 | 132.868 | -4.952203 | -0.9145751 | 514.5455 | 10.083548 | 129.177 | 0.0914805881
24.66064 | 341.71 | 170.827 | -8.270088 | -1.46615 | 708.7144 | 12.275649 | 149.986333 | 0.2323129019
24.66138 | 146.453 | 123.555 | -5.326631 | -1.170090157 | 439.2304 | 12.390149 | 106.855667 | 0.0485925092
24.66201 | 276.017 | 192.672 | -7.894299 | -1.476763 | 660.5207 | 11.93869 | 136.511 | 0.2042744274
24.66259 | 184.017 | 159.094 | -5.54622734 | -0.900425193 | 645.594746 | 9.540013 | 133.304667 | 0.041205612
24.66354 | 265.816 | 174.32 | -6.529647 | -1.131178 | 734.9615 | 10.674768 | 153.703333 | 0.1641314644
24.66976 | 265.905 | 148.872 | -4.84961553 | -0.906683815 | 591.149749 | 10.124957 | 153.250333 | 0.0882624482
24.67768 | 224.453 | 132.522 | -6.91224 | -1.124647 | 554.9992 | 11.419343 | 126.061667 | 0.1437656236
24.68492 | 266.12247 | 156.19 | -4.854783014 | -0.9945760842 | 590.601 | 10.142849 | 153.392667 | 0.0729740021
24.68719 | 247.799 | 151.1 | -7.799059 | -1.480572 | 510.9959 | 12.933806 | 111.842333 | 0.2621900249
24.69215 | 247.865 | 162.224 | -6.083652 | -1.024781 | 799.5908 | 6.715141 | 163.110667 | 0.0200080672
24.71737 | 299.91 | 163.739 | -8.339477 | -1.573635 | 485.0218 | 12.910774 | 112.989 | 0.2767450087
24.72454 | 200.017 | 164.304 | -5.75575512 | -1.04219658 | 661.303114 | 10.494987 | 135.688333 | 0.0532426629
24.72677 | 288.059 | 195.446 | -6.86353117 | -1.27104445 | 663.466526 | 11.58666 | 151.355333 | 0.1399302185
24.74234 | 288.3 | 177.931 | -6.789516 | -1.478123 | 662.8233 | 10.274813 | 151.044333 | 0.0938986395
24.75918 | 327.91 | 182.797 | -8.26682302 | -1.46206847 | 634.717299 | 12.458846 | 137.756333 | 0.2086470352
24.76161 | 360.748 | 153.015 | -7.767766 | -1.748604 | 553.739 | 13.70907 | 119.612333 | 0.2667020306
24.76574 | 185.04 | 127.898 | -5.654257 | -1.401659 | 588.3247 | 9.573814 | 119.783333 | 0.0668079181
24.76896 | 248.89 | 178.916 | -6.186512 | -1.032945 | 771.7317 | 7.103954 | 158.947 | 0.0367477128
24.77156 | 328.132 | 138.729 | -8.316887397 | -1.568464172 | 633.785 | 12.448422 | 137.967667 | 0.17964318
24.77444 | 313.91 | 154.911 | -7.890761 | -1.308052 | 557.5145 | 12.851997 | 124.689667 | 0.3505128157
24.77561 | 160.453 | 158.355 | -5.210983 | -0.7932123 | 515.1179 | 9.296813 | 118.733333 | 0.0896658829
24.78451 | 218.904 | 119.962 | -5.18758111 | -0.922194312 | 589.90001 | 9.407564 | 143.539 | 0.1166844746
24.78668 | 184.235 | 157.684 | -5.635205507 | -1.050903649 | 644.5209 | 10.033331 | 133.188333 | 0.0403606513
24.8029 | 219.12 | 176.402 | -5.200639705 | -1.000834702 | 588.999419 | 9.327847 | 143.914333 | 0.0991722896
24.81635 | 201.0049 | 152.158 | -5.59765689 | -1.25580606 | 628.620887 | 12.492574 | 134.183667 | 0.0561174946
24.83479 | 249.77 | 195.875 | -6.331004 | -1.029407 | 765.0786 | 9.031934 | 157.308333 | 0.0462418084
24.83479 | 249.77 | 198.459 | -6.356311 | -0.959746 | 750.6253 | 8.579893 | 156.828667 | 0.034625782
24.83659 | 201.2229 | 165.636 | -5.73071746 | -1.185055772 | 629.847 | 11.192757 | 131.83 | 0.0466320569
24.84181 | 249.864 | 199.357 | -6.488286 | -1.237847 | 738.1751 | 8.905188 | 153.271 | 0.0419311541
24.86318 | 190.904 | 139.83 | -5.218058 | -1.028319 | 441.3308 | 9.5706 | 118.814333 | 0.0977340519
24.86399 | 186.017 | 145.321 | -5.529084 | -0.7741643 | 587.8049 | 9.136644 | 120.608667 | 0.0842704708
24.86747 | 234.065 | 162.826 | -6.07358426 | -1.0269582 | 725.575359 | 6.782853 | 150.850333 | 0.0251315469
24.87122 | 226.025 | 147.985 | -8.083685836 | -1.340160661 | 631.2595 | 10.798674 | 123.593 | 0.1511302595
24.89386 | 190.22 | 143.662 | -6.366647508 | -1.011719256 | 676.678 | 7.128638 | 143.02 | 0.05009075
24.89765 | 242.258 | 176.317 | -7.1092501 | -1.33090953 | 627.423659 | 11.014616 | 136.029667 | 0.2943722619
24.90945 | 279.705 | 168.431 | -4.862405 | -0.8968877 | 665.0471 | 9.837399 | 165.688333 | 0.0959626167
24.94144 | 214.258 | 137.599 | -7.102719 | -1.436762 | 477.6336 | 11.564646 | 111.646667 | 0.266333948
24.95635 | 291.623 | 200.956 | -6.97945173 | -1.57962171 | 614.448437 | 13.163109 | 174.252667 | 0.1087421335
24.96104 | 243.08 | 202.873 | -5.49180455 | -1.22587352 | 855.154296 | 12.116816 | 170.411667 | 0.0258066873
24.96135 | 405.14 | 219.662 | -7.61511 | -1.312678 | 656.8188 | 10.037324 | 179.744333 | 0.4473652952
24.96307 | 187.0049 | 157.958 | -5.526091 | -1.049544 | 554.9205 | 9.496745 | 115.594667 | 0.0931046513
24.969 | 291.82 | 229.934 | -7.002309 | -1.643568 | 614.7635 | 13.111683 | 174.492 | 0.1288743132
25.00927 | 252.11 | 154.15 | -6.518219 | -1.264242 | 661.185 | 10.641553 | 140.866 | 0.0894250415
25.01991 | 252.253 | 213.484 | -7.092379 | -1.315943 | 706.3803 | 10.953191 | 152.008 | 0.0398503993
25.04465 | 236.29 | 157.915 | -6.378352 | -1.271044 | 663.0044 | 8.945725 | 141.561333 | 0.0180464745
25.48604 | 234.32 | 172.553 | -6.044736835 | -1.092264953 | 723.7296 | 6.916701 | 151.497333 | 0.026394945
25.48847 | 374.96 | 167.621 | -8.335124 | -1.98235 | 632.1076 | 12.891546 | 132.602333 | 0.1487237113