## Sheet1
IL loading | Molecular wt. (amu) | Molecular volume (cm³/mol) | HOMO (eV) | LUMO (eV) | Zero-point energy (kJ/mol) | Dipole (debye) | Polarizability | N2 Uptake (mol/kg) - 0.1 bar
4.11875 | 313.91 | 154.911 | -7.890761 | -1.308052 | 557.5145 | 12.851997 | 124.689667 | 0.0156575464
4.127765 | 235.97 | 159.019 | -6.098347 | -1.049544 | 688.926 | 8.742021 | 144.882333 | 0.0146526556
4.127765 | 235.97 | 176.318 | -6.26433616 | -0.99294395 | 690.20462 | 8.480853 | 145.451 | 0.0152975479
4.129358 | 236.065 | 155.442 | -6.267874 | -0.9075002 | 660.9933 | 8.196217 | 139.784 | 0.0152051987
4.130448 | 236.13 | 162.495 | -6.238757 | -1.167913 | 661.8518 | 8.237261 | 141.121667 | 0.0151978871
4.158546 | 237.806 | 179.946 | -8.07716 | -1.253085 | 704.2642 | 11.315364 | 136.406 | 0.0151527913
4.160206 | 237.905 | 138.896 | -4.929889 | -0.9613787 | 441.9662 | 9.812004 | 128.129333 | 0.015940151
4.169389 | 238.453 | 161.534 | -7.12367214 | -1.35812092 | 631.929018 | 11.173033 | 139.398667 | 0.0158376174
4.210206 | 240.89 | 198.236 | -5.650175 | -0.7665451 | 914.7216 | 6.898468 | 175.095667 | 0.0146073478
4.226744 | 241.878 | 196.31 | -5.633032 | -1.286011 | 882.7588 | 10.039036 | 169.923667 | 0.0150927251
4.233103 | 242.258 | 176.317 | -7.1092501 | -1.33090953 | 627.423659 | 11.014616 | 136.029667 | 0.0155509656
4.236818 | 242.48 | 153.294 | -7.127754 | -1.41717 | 626.6964 | 11.541101 | 137.365667 | 0.015422421
4.243394 | 242.873 | 149.875 | -5.62895 | -1.678671 | 750.5202 | 9.540866 | 176.052333 | 0.0149221387
4.246857 | 243.08 | 202.873 | -5.49180455 | -1.22587352 | 855.154296 | 12.116816 | 170.411667 | 0.0151499929
4.250504 | 243.298 | 171.69 | -5.652352 | -0.9279087059 | 854.5268 | 8.476009 | 167.713 | 0.0148491254
4.294553 | 327.91 | 182.797 | -8.26682302 | -1.46206847 | 634.717299 | 12.458846 | 137.756333 | 0.0152929363
4.30153 | 197.08 | 153.841 | -5.11683147 | -1.21498897 | 615.272844 | 10.071601 | 148.416667 | 0.0154535455
4.316921 | 197.817 | 150.929 | -5.58133 | -0.9254597 | 718.4314 | 9.773829 | 145.657667 | 0.0146009535
4.325126 | 198.21 | 180.689 | -5.41289149 | -0.839471659 | 716.383483 | 9.334078 | 145.792 | 0.0154123482
4.325736 | 247.799 | 151.1 | -7.799059 | -1.480572 | 510.9959 | 12.933806 | 111.842333 | 0.0149858222
4.326838 | 247.865 | 162.224 | -6.083652 | -1.024781 | 799.5908 | 6.715141 | 163.110667 | 0.014341342
4.342451 | 199.04 | 161.14 | -5.684733 | -0.8601523 | 659.0504 | 10.743493 | 133.66 | 0.0151081134
4.343077 | 199.07 | 173.701 | -5.477655 | -0.6955234 | 692.2473 | 8.089111 | 140.212 | 0.0144577156
4.343495 | 199.09 | 145.846 | -5.496975 | -1.011176 | 690.6405 | 9.509551 | 142.18 | 0.0148064283
4.343954 | 248.89 | 178.916 | -6.186512 | -1.032945 | 771.7317 | 7.103954 | 158.947 | 0.0150887772
4.358643 | 249.77 | 195.875 | -6.331004 | -1.029407 | 765.0786 | 9.031934 | 157.308333 | 0.0148457018
4.358643 | 249.77 | 198.459 | -6.356311 | -0.959746 | 750.6253 | 8.579893 | 156.828667 | 0.0143988059
4.360212 | 249.864 | 199.357 | -6.488286 | -1.237847 | 738.1751 | 8.905188 | 153.271 | 0.0148265224
4.361981 | 249.97 | 223.243 | -5.916847 | -0.7464087 | 761.676 | 7.56689 | 153.92 | 0.0149536494
4.362837 | 200.017 | 164.304 | -5.75575512 | -1.04219658 | 661.303114 | 10.494987 | 135.688333 | 0.0154334112
4.3634 | 200.044 | 153.168 | -5.494526 | -0.7006935 | 658.9717 | 8.30366 | 135.499333 | 0.015214601
4.363567 | 250.065 | 190.574 | -6.30678595 | -1.1398855 | 737.778684 | 8.520862 | 153.373 | 0.0159439089
4.364109 | 200.078 | 155.36 | -5.728272 | -1.115123 | 660.0508 | 9.313963 | 133.49 | 0.0150818561
4.364651 | 250.13 | 215.185 | -6.235764 | -0.8914454 | 734.5388 | 8.07745 | 153.028 | 0.0151474428
4.38344 | 201.0049 | 152.158 | -5.59765689 | -1.25580606 | 628.620887 | 12.492574 | 134.183667 | 0.0147869124
4.394263 | 251.905 | 157.413 | -4.657231 | -0.9143030064 | 514.7529 | 10.590869 | 138.029333 | 0.0159462315
4.396115 | 252.016 | 182.798 | -6.51332046 | -1.12845672 | 661.765202 | 10.646408 | 141.466333 | 0.0149673688
4.400067 | 252.253 | 213.484 | -7.092379 | -1.315943 | 706.3803 | 10.953191 | 152.008 | 0.0149132061
4.41824 | 235.304 | 169.112 | -6.15793619 | -1.176076015 | 695.6158 | 8.398346 | 147.916333 | 0.015275105
4.422857 | 169.08 | 152.683 | -5.086355 | -1.357032 | 466.7509 | 10.472204 | 124.232333 | 0.0156118127
4.446277 | 170.017 | 156.405 | -5.5582 | -0.6933464 | 571.897 | 8.410019 | 120.348 | 0.0152143606
4.4511 | 170.21 | 156.185 | -5.436293 | -0.890357 | 567.2813 | 9.928188 | 120.596 | 0.0149738808
4.461913 | 255.9642 | 133.59 | -8.297572 | -1.52792 | 493.833 | 12.647518 | 106.532667 | 0.0151422433
4.463475 | 256.058 | 174.769 | -7.104896 | -1.321113 | 701.468 | 10.887805 | 148.410333 | 0.0151179364
4.464674 | 204.904 | 132.868 | -4.952203 | -0.9145751 | 514.5455 | 10.083548 | 129.177 | 0.0155889642
4.467214 | 341.71 | 170.827 | -8.270088 | -1.46615 | 708.7144 | 12.275649 | 149.986333 | 0.0151351216
4.467384 | 146.453 | 123.555 | -5.326631 | -1.170090157 | 439.2304 | 12.390149 | 106.855667 | 0.0150084468
4.467713 | 205.05 | 149.137 | -5.64690952 | -1.39295151 | 650.281264 | 9.331596 | 146.279333 | 0.0148671225
4.477162 | 256.88 | 232.017 | -5.624868 | -1.034577 | 931.3043 | 9.176991 | 178.514 | 0.0149365507
4.488836 | 206.065 | 157.997 | -5.983515 | -1.086551 | 575.0423 | 7.428187 | 126.924333 | 0.0154203675
4.49623 | 172.017 | 147.877 | -5.7397 | -1.025326 | 513.2643 | 10.362315 | 110.557667 | 0.0151423958
4.510157 | 207.09 | 133.527 | -6.149504 | -1.188322 | 547.8132 | 7.734109 | 122.001667 | 0.0156224052
4.520884 | 173.0049 | 131.792 | -5.664053 | -1.276487 | 481.1518 | 11.382618 | 106.747333 | 0.0149462394
4.528454 | 207.97 | 159.891 | -6.274676 | -1.035938 | 541.7037 | 8.950306 | 119.450333 | 0.0154984627
4.528454 | 207.97 | 178.528 | -6.339984 | -1.10832 | 527.1952 | 9.951467 | 119.725333 | 0.0151772574
4.530059 | 260.059 | 180.062 | -6.798768 | -1.425061 | 515.6929 | 12.60073 | 126.381 | 0.0154619396
4.530093 | 346.748 | 166.623 | -8.360158 | -1.920036 | 481.9394 | 13.368724 | 109.368667 | 0.0152261617
4.530409 | 208.064 | 161.073 | -6.405291 | -1.346964 | 514.3827 | 9.430672 | 116.329333 | 0.0152899469
4.557001 | 174.453 | 157.26 | -5.33152941 | -1.12845672 | 587.529184 | 11.796875 | 131.591667 | 0.0149985898
4.558987 | 261.799 | 180.545 | -7.67307 | -1.254718 | 584.2762 | 12.782723 | 122.932 | 0.0151063233
4.562411 | 174.67 | 161.287 | -5.324995729 | -1.17145008 | 587.2981 | 12.032161 | 132.077667 | 0.014886497
4.570761 | 210.006 | 122.336 | -7.630621 | -1.038387 | 555.6897 | 10.872536 | 109.931333 | 0.0157153487
4.580044 | 210.453 | 146.866 | -7.06027 | -1.478123 | 482.6063 | 11.740374 | 114.909 | 0.015357684
4.588911 | 210.88 | 171.29 | -5.144587 | -1.195941 | 689.7767 | 9.878215 | 160.673333 | 0.01471792
4.589293 | 263.623 | 189.59 | -6.960676 | -1.666154 | 466.1471 | 13.52173 | 149.552667 | 0.015194756
4.593312 | 263.865 | 214.395 | -6.467877 | -1.056619 | 811.7758 | 8.882748 | 166.632333 | 0.0152180236
4.595056 | 263.97 | 198.077 | -6.12474169 | -1.06124456 | 836.920197 | 9.743696 | 170.043667 | 0.0150567197
4.597713 | 264.13 | 197.409 | -6.33943963 | -1.06287724 | 811.200797 | 8.747392 | 167.805 | 0.0156065503
4.600038 | 264.27 | 212.939 | -6.15413 | -1.049272 | 837.8444 | 8.655487 | 169.708667 | 0.0146841943
4.601333 | 264.348 | 192.397 | -6.356583 | -1.280024 | 811.8152 | 11.515345 | 165.747667 | 0.0150244878
4.612366 | 212.01 | 151.293 | -5.079552 | -1.508056 | 791.0816 | 13.231759 | 159.472667 | 0.0156430549
4.621704 | 177.05 | 152.067 | -5.653168 | -1.540437 | 501.6517 | 9.708584 | 122.321 | 0.0149915414
4.625704 | 265.816 | 174.32 | -6.529647 | -1.131178 | 734.9615 | 10.674768 | 153.703333 | 0.0151445577
4.627181 | 265.905 | 148.872 | -4.84961553 | -0.906683815 | 591.149749 | 10.124957 | 153.250333 | 0.0152612979
4.630782 | 266.12247 | 156.19 | -4.854783014 | -0.9945760842 | 590.601 | 10.142849 | 153.392667 | 0.015044547
4.633736 | 213.04 | 165.701 | -5.6697671 | -1.2993443 | 735.890949 | 10.21254 | 144.899667 | 0.0148495623
4.634358 | 213.07 | 174.077 | -5.09125275 | -0.84899565 | 766.315245 | 10.53324 | 154.43 | 0.0146854758
4.634773 | 213.09 | 188.702 | -5.42949 | -0.7374289129 | 766.0763 | 7.670944 | 148.592667 | 0.0151305784
4.63888 | 213.288 | 156.492 | -5.683645 | -0.9181126 | 767.8197 | 7.34308 | 152.108 | 0.0150898501
4.64985 | 213.817 | 162.224 | -5.755755 | -1.05036 | 734.5257 | 10.198859 | 148.218667 | 0.0149615412
4.654557 | 214.044 | 175.128 | -5.71629859 | -0.819879452 | 734.756733 | 8.008465 | 146.324333 | 0.0150575231
4.655262 | 214.078 | 196.313 | -5.64119513 | -0.9243712 | 735.1742 | 9.026195 | 142.676333 | 0.0150691573
4.658994 | 214.258 | 137.599 | -7.102719 | -1.436762 | 477.6336 | 11.564646 | 111.646667 | 0.0153740095
4.670331 | 214.8049 | 189.554 | -5.755211 | -1.132266 | 705.1805 | 11.084601 | 143.549 | 0.0150630022
4.675124 | 226.025 | 147.985 | -8.083685836 | -1.340160661 | 631.2595 | 10.798674 | 123.593 | 0.0147071225
4.675887 | 215.073 | 167.053 | -5.552758 | -1.467239 | 599.4227 | 11.037542 | 151.759 | 0.014767833
4.676032 | 215.08 | 158.931 | -5.50405 | -0.9689979 | 707.1181 | 10.872938 | 145.293667 | 0.014244424
4.694501 | 269.9642 | 150.003 | -7.848856 | -1.20356 | 566.7536 | 12.537916 | 118.279333 | 0.0154889645
4.704391 | 360.748 | 153.015 | -7.767766 | -1.748604 | 553.739 | 13.70907 | 119.612333 | 0.0151676982
4.74528 | 156.017 | 119.613 | -5.584868 | -0.9741680842 | 497.4194 | 9.590392 | 108.193333 | 0.0150866911
4.754099 | 218.85 | 162.192 | -5.575888 | -1.40819 | 722.7582 | 9.859851 | 160.790333 | 0.0142159152
4.755216 | 218.904 | 119.962 | -5.18758111 | -0.922194312 | 589.90001 | 9.407564 | 143.539 | 0.0155529378
4.759685 | 219.12 | 176.402 | -5.200639705 | -1.000834702 | 588.999419 | 9.327847 | 143.914333 | 0.0150735366
4.762316 | 274.059 | 168.903 | -6.637949 | -1.158661 | 587.1065 | 12.496765 | 137.453667 | 0.0156492933
4.7716 | 183.08 | 165.402 | -4.8322 | -1.088728 | 539.3408 | 10.894387 | 136.426667 | 0.0153439521
4.779231 | 220.065 | 195.307 | -5.936439 | -0.7485856 | 648.7138 | 6.655872 | 137.291667 | 0.0151132738
4.781816 | 190.22 | 143.662 | -6.366647508 | -1.011719256 | 676.678 | 7.128638 | 143.02 | 0.0152370004
4.791104 | 275.799 | 170.152 | -7.9106258 | -1.3741756 | 661.73107 | 12.932938 | 136.518333 | 0.0153511239
4.794709 | 276.017 | 192.672 | -7.894299 | -1.476763 | 660.5207 | 11.93869 | 136.511 | 0.0154774646
4.79485 | 184.017 | 159.094 | -5.54622734 | -0.900425193 | 645.594746 | 9.540013 | 133.304667 | 0.0150801666
4.799637 | 184.21 | 149.37 | -5.238194 | -0.6255901 | 643.3841 | 8.127621 | 132.629 | 0.0151048525
4.800423 | 221.09 | 162.872 | -6.099435 | -0.8065459 | 620.1589 | 7.453043 | 132.951667 | 0.0151521309
4.818609 | 221.97 | 155.985 | -6.136715 | -0.8032805 | 614.2148 | 7.749821 | 129.260333 | 0.0160100517
4.818609 | 221.97 | 138.965 | -6.159844 | -0.7706268 | 601.8145 | 7.627763 | 128.852 | 0.0154439569
4.820221 | 185.04 | 127.898 | -5.654257 | -1.401659 | 588.3247 | 9.573814 | 119.783333 | 0.0148343712
4.820551 | 222.064 | 172.889 | -6.373182 | -0.9605623847 | 587.2378 | 8.613627 | 127.27 | 0.0159110439
4.820572 | 222.065 | 156.047 | -6.315494 | -1.305331 | 588.3825 | 8.95765 | 128.689667 | 0.0153622871
4.820964 | 185.07 | 116.743 | -5.593031 | -0.8133487 | 618.4366 | 8.049072 | 129.513667 | 0.0145071929
4.821262 | 277.623 | 200.059 | -6.793326 | -1.425605 | 538.1593 | 14.264852 | 161.139 | 0.015105364
4.823692 | 277.77 | 208.28 | -6.140796 | -0.8884522 | 912.5188 | 8.335201 | 180.971667 | 0.0144378304
4.825377 | 184.235 | 157.684 | -5.635205507 | -1.050903649 | 644.5209 | 10.033331 | 133.188333 | 0.015071454
4.826336 | 277.93 | 234.236 | -6.463251 | -1.21254 | 885.9514 | 11.341585 | 176.216 | 0.0142823001
4.844438 | 186.017 | 145.321 | -5.529084 | -0.7741643 | 587.8049 | 9.136644 | 120.608667 | 0.015562955
4.845107 | 186.044 | 155.333 | -5.661059 | -0.890357 | 584.3838 | 10.383542 | 125.641333 | 0.0149533829
4.855663 | 279.705 | 168.431 | -4.862405 | -0.8968877 | 665.0471 | 9.837399 | 165.688333 | 0.0152646533
4.860659 | 224.006 | 168.616 | -8.08532298 | -1.27104445 | 631.910639 | 10.833286 | 123.266333 | 0.014985628
4.860865 | 224.016 | 154.001 | -6.43604 | -1.277303 | 513.1435 | 10.267291 | 115.231667 | 0.0150961192
4.868913 | 187.0049 | 157.958 | -5.526091 | -1.049544 | 554.9205 | 9.496745 | 115.594667 | 0.0154312521
4.869886 | 224.453 | 132.522 | -6.91224 | -1.124647 | 554.9992 | 11.419343 | 126.061667 | 0.0153151521
4.873626 | 160.453 | 158.355 | -5.210983 | -0.7932123 | 515.1179 | 9.296813 | 118.733333 | 0.0157655155
4.878055 | 374.748 | 203.522 | -8.28750368 | -1.96112553 | 632.304464 | 12.961271 | 132.886 | 0.0150818822
4.880679 | 374.96 | 167.621 | -8.335124 | -1.98235 | 632.1076 | 12.891546 | 132.602333 | 0.0149962803
4.899817 | 188.253 | 153.314 | -5.335339 | -1.130089 | 661.6759 | 11.682213 | 144.144333 | 0.0150448983
4.919128 | 226.84 | 187.566 | -5.81943 | -1.211451 | 807.4332 | 11.88073 | 160.408 | 0.0146723296
4.919747 | 226.87 | 173.504 | -5.805552 | -0.7570211 | 843.2503 | 6.98947 | 162.784 | 0.0148262877
4.924283 | 227.09 | 220.681 | -5.49398146 | -0.949677825 | 839.448553 | 9.020535 | 166.404333 | 0.0148074358
4.92596 | 283.9642 | 168.836 | -8.22818283 | -1.41553698 | 643.126776 | 12.206762 | 131.367 | 0.014789898
4.928777 | 227.318 | 185.518 | -5.653168 | -0.9001531 | 841.1656 | 7.161188 | 163.419667 | 0.0143288878
4.929618 | 284.184 | 174.294 | -8.316887397 | -1.512680835 | 642.4284 | 12.63101 | 131.881333 | 0.0151973851
4.939825 | 227.844 | 195.319 | -5.66759 | -0.7986546 | 806.9055 | 9.236193 | 160.784667 | 0.0142228808
4.944647 | 228.078 | 211.702 | -5.89480537 | -0.90341845 | 808.556918 | 8.891856 | 157.735667 | 0.0146114366
4.948357 | 228.258 | 156.404 | -6.864892 | -1.160566 | 550.7118 | 11.718433 | 122.819333 | 0.0161259444
4.949181 | 228.298 | 157.69 | -5.929908 | -1.117028 | 807.0735 | 11.614868 | 159.66 | 0.0152943088
4.965148 | 229.073 | 201.756 | -5.62758943 | -1.63295605 | 675.690855 | 9.888398 | 164.393667 | 0.0155040866
4.965292 | 229.08 | 163.288 | -5.405817 | -0.8560706 | 779.7053 | 11.309946 | 155.061333 | 0.0143865206
4.965391 | 190.904 | 139.83 | -5.218058 | -1.028319 | 441.3308 | 9.5706 | 118.814333 | 0.0153707274
4.968999 | 191.05 | 157.171 | -5.530445 | -1.264242 | 573.3882 | 11.155431 | 135.117667 | 0.0157280834
4.969411 | 229.287 | 206.204 | -5.662416891 | -1.700439384 | 676.195 | 9.619074 | 164.103 | 0.0148822417
4.993446 | 288.059 | 195.446 | -6.86353117 | -1.27104445 | 663.466526 | 11.58666 | 151.355333 | 0.0153068125
4.997415 | 288.3 | 177.931 | -6.789516 | -1.478123 | 662.8233 | 10.274813 | 151.044333 | 0.0151445136
5.018802 | 289.599 | 212.356 | -7.911986 | -1.375536 | 735.6048 | 12.073125 | 148.998 | 0.0150022323
5.039883 | 232.704 | 170.376 | -5.18486 | -0.8919897 | 664.0284 | 9.249787 | 155.944667 | 0.0154765785
5.048619 | 388.548 | 205.427 | -8.285599 | -1.991058 | 707.2152 | 12.797629 | 144.356333 | 0.0153149896
5.052106 | 291.623 | 200.956 | -6.97945173 | -1.57962171 | 614.448437 | 13.163109 | 174.252667 | 0.0153451497
5.055346 | 291.82 | 229.934 | -7.002309 | -1.643568 | 614.7635 | 13.111683 | 174.492 | 0.0151916403
5.067865 | 234.065 | 162.826 | -6.07358426 | -1.0269582 | 725.575359 | 6.782853 | 150.850333 | 0.0149904914
5.073107 | 234.32 | 172.553 | -6.044736835 | -1.092264953 | 723.7296 | 6.916701 | 151.497333 | 0.0148529374
5.080587 | 391.14 | 190.143 | -7.589531 | -1.409006 | 583.184 | 11.010012 | 168.169333 | 0.0143794402
5.088929 | 235.09 | 144.366 | -6.22188638 | -1.09553092 | 697.855328 | 7.280882 | 146.363333 | 0.0150133325
5.091337 | 196.006 | 128.553 | -8.110085 | -1.364107 | 482.475 | 11.121268 | 98.384 | 0.0159884253
5.107005 | 235.97 | 191.837 | -6.39658356 | -1.14668835 | 674.43324 | 10.645241 | 145.039333 | 0.0147097836
5.108936 | 236.064 | 152.996 | -6.43386318 | -1.1728113 | 664.209543 | 8.297254 | 141.059667 | 0.015261956
5.111811 | 233.205 | 137.729 | -6.37018499 | -1.116210971 | 690.3805 | 9.255026 | 145.514667 | 0.0140276477
5.113577 | 236.29 | 157.915 | -6.378352 | -1.271044 | 663.0044 | 8.945725 | 141.561333 | 0.0145643492
5.141865 | 238.669 | 146.01 | -7.085028045 | -1.443291806 | 631.1387 | 11.427017 | 140.075 | 0.0149054504
5.146872 | 198.266 | 153.046 | -5.107032544 | -1.557307505 | 716.7615546 | 13.066074 | 147.094333 | 0.0151089953
5.149006 | 238.016 | 158.896 | -6.28665 | -1.082197 | 584.9299 | 10.215737 | 125.595 | 0.0151456516
5.153014 | 297.7642 | 183.492 | -8.205053 | -1.412272 | 717.7829 | 12.075825 | 143.856333 | 0.0154656137
5.188222 | 299.91 | 163.739 | -8.339477 | -1.573635 | 485.0218 | 12.910774 | 112.989 | 0.0151786045
5.195475 | 200.2348 | 133.656 | -5.760105759 | -1.021515354 | 660.2424 | 10.273115 | 135.820667 | 0.0152067995
5.216089 | 201.073 | 138.581 | -5.648542 | -1.731189 | 527.1059 | 10.356391 | 140.666333 | 0.0144944824
5.219777 | 201.2229 | 165.636 | -5.73071746 | -1.185055772 | 629.847 | 11.192757 | 131.83 | 0.0151739758
5.220179 | 301.859 | 239.137 | -6.902171 | -1.26016 | 738.4272 | 11.21599 | 163.534667 | 0.0148908287
5.252883 | 405.14 | 219.662 | -7.61511 | -1.312678 | 656.8188 | 10.037324 | 179.744333 | 0.0151639349
5.278559 | 305.423 | 187.843 | -6.987615 | -1.557853 | 688.6635 | 13.14661 | 187.279 | 0.0149221055
5.318928 | 205.26 | 156.922 | -5.645001605 | -1.543429699 | 649.3781 | 9.686345 | 147.906667 | 0.0152172644
5.424555 | 419.14 | 246.058 | -7.7568814 | -1.43104747 | 732.315018 | 9.607371 | 194.169 | 0.01482618
5.427248 | 419.36 | 255.905 | -7.742459 | -1.549689 | 731.3856 | 10.603147 | 194.494667 | 0.014775692
5.437324 | 252.11 | 154.15 | -6.518219 | -1.264242 | 661.185 | 10.641553 | 140.866 | 0.0152006527
5.539179 | 214.262 | 177.009 | -5.695614779 | -0.9883174658 | 732.3124 | 9.914409 | 148.347 | 0.0149310385
5.539179 | 214.258 | 188.936 | -5.707587788 | -1.23947854 | 736.5867 | 8.611091 | 144.313333 | 0.0148979
5.593167 | 432.94 | 267.727 | -7.784093 | -1.407918 | 806.8871 | 9.509755 | 206.216333 | 0.0140591248
5.648798 | 328.132 | 138.729 | -8.316887397 | -1.568464172 | 633.785 | 12.448422 | 137.967667 | 0.0150993129
9.08114 | 243.298 | 171.69 | -5.652352 | -0.9279087059 | 854.5268 | 8.476009 | 167.713 | 0.0131228962
9.091659 | 274.059 | 168.903 | -6.637949 | -1.158661 | 587.1065 | 12.496765 | 137.453667 | 0.0143072428
9.11012 | 313.91 | 154.911 | -7.890761 | -1.308052 | 557.5145 | 12.851997 | 124.689667 | 0.0147119933
9.112644 | 169.08 | 152.683 | -5.086355 | -1.357032 | 466.7509 | 10.472204 | 124.232333 | 0.0135884161
9.120733 | 200.017 | 164.304 | -5.75575512 | -1.04219658 | 661.303114 | 10.494987 | 135.688333 | 0.0143063429
9.144104 | 275.799 | 170.152 | -7.9106258 | -1.3741756 | 661.73107 | 12.932938 | 136.518333 | 0.0141436416
9.15067 | 276.017 | 192.672 | -7.894299 | -1.476763 | 660.5207 | 11.93869 | 136.511 | 0.0139274966
9.194186 | 221.97 | 155.985 | -6.136715 | -0.8032805 | 614.2148 | 7.749821 | 129.260333 | 0.0148446822
9.194186 | 221.97 | 138.965 | -6.159844 | -0.7706268 | 601.8145 | 7.627763 | 128.852 | 0.0146582331
9.197722 | 222.064 | 172.889 | -6.373182 | -0.9605623847 | 587.2378 | 8.613627 | 127.27 | 0.014309669
9.197759 | 222.065 | 156.047 | -6.315494 | -1.305331 | 588.3825 | 8.95765 | 128.689667 | 0.0143844437
9.198474 | 185.07 | 116.743 | -5.593031 | -0.8133487 | 618.4366 | 8.049072 | 129.513667 | 0.0127836756
9.199015 | 277.623 | 200.059 | -6.793326 | -1.425605 | 538.1593 | 14.264852 | 161.139 | 0.0138278475
9.203438 | 277.77 | 208.28 | -6.140796 | -0.8884522 | 912.5188 | 8.335201 | 180.971667 | 0.013591702
9.208251 | 277.93 | 234.236 | -6.463251 | -1.21254 | 885.9514 | 11.341585 | 176.216 | 0.0125405152
9.233628 | 247.799 | 151.1 | -7.799059 | -1.480572 | 510.9959 | 12.933806 | 111.842333 | 0.0138239033
9.23586 | 247.865 | 162.224 | -6.083652 | -1.024781 | 799.5908 | 6.715141 | 163.110667 | 0.0133473043
9.256283 | 172.017 | 147.877 | -5.7397 | -1.025326 | 513.2643 | 10.362315 | 110.557667 | 0.013616712
9.261613 | 279.705 | 168.431 | -4.862405 | -0.8968877 | 665.0471 | 9.837399 | 165.688333 | 0.0143941077
9.270513 | 248.89 | 178.916 | -6.186512 | -1.032945 | 771.7317 | 7.103954 | 158.947 | 0.0136993186
9.270701 | 224.006 | 168.616 | -8.08532298 | -1.27104445 | 631.910639 | 10.833286 | 123.266333 | 0.0132006572
9.271076 | 224.016 | 154.001 | -6.43604 | -1.277303 | 513.1435 | 10.267291 | 115.231667 | 0.0140118652
9.287482 | 224.453 | 132.522 | -6.91224 | -1.124647 | 554.9992 | 11.419343 | 126.061667 | 0.0164023752
9.300242 | 249.77 | 195.875 | -6.331004 | -1.029407 | 765.0786 | 9.031934 | 157.308333 | 0.0133129914
9.300242 | 249.77 | 198.459 | -6.356311 | -0.959746 | 750.6253 | 8.579893 | 156.828667 | 0.0134820527
9.302336 | 374.748 | 203.522 | -8.28750368 | -1.96112553 | 632.304464 | 12.961271 | 132.886 | 0.0139200722
9.303417 | 249.864 | 199.357 | -6.488286 | -1.237847 | 738.1751 | 8.905188 | 153.271 | 0.0137302387
9.304496 | 173.0049 | 131.792 | -5.664053 | -1.276487 | 481.1518 | 11.382618 | 106.747333 | 0.0133618848
9.306996 | 249.97 | 223.243 | -5.916847 | -0.7464087 | 761.676 | 7.56689 | 153.92 | 0.0138094971
9.307109 | 374.96 | 167.621 | -8.335124 | -1.98235 | 632.1076 | 12.891546 | 132.602333 | 0.0143184208
9.310204 | 250.065 | 190.574 | -6.30678595 | -1.1398855 | 737.778684 | 8.520862 | 153.373 | 0.0141797076
9.312399 | 250.13 | 215.185 | -6.235764 | -0.8914454 | 734.5388 | 8.07745 | 153.028 | 0.0150108794
9.322804 | 204.904 | 132.868 | -4.952203 | -0.9145751 | 514.5455 | 10.083548 | 129.177 | 0.0149826073
9.328827 | 205.05 | 149.137 | -5.64690952 | -1.39295151 | 650.281264 | 9.331596 | 146.279333 | 0.0141560137
9.370678 | 206.065 | 157.997 | -5.983515 | -1.086551 | 575.0423 | 7.428187 | 126.924333 | 0.0139380844
9.372289 | 251.905 | 157.413 | -4.657231 | -0.9143030064 | 514.7529 | 10.590869 | 138.029333 | 0.0141094738
9.375076 | 174.453 | 157.26 | -5.33152941 | -1.12845672 | 587.529184 | 11.796875 | 131.591667 | 0.0135763322
9.376031 | 252.016 | 182.798 | -6.51332046 | -1.12845672 | 661.765202 | 10.646408 | 141.466333 | 0.0139581121
9.37699 | 226.84 | 187.566 | -5.81943 | -1.211451 | 807.4332 | 11.88073 | 160.408 | 0.0129727884
9.378114 | 226.87 | 173.504 | -5.805552 | -0.7570211 | 843.2503 | 6.98947 | 162.784 | 0.0136634686
9.385643 | 174.67 | 161.287 | -5.324995729 | -1.17145008 | 587.2981 | 12.032161 | 132.077667 | 0.0137421668
9.386355 | 227.09 | 220.681 | -5.49398146 | -0.949677825 | 839.448553 | 9.020535 | 166.404333 | 0.0131342303
9.389402 | 283.9642 | 168.836 | -8.22818283 | -1.41553698 | 643.126776 | 12.206762 | 131.367 | 0.0141468587
9.394519 | 227.318 | 185.518 | -5.653168 | -0.9001531 | 841.1656 | 7.161188 | 163.419667 | 0.0130278299
9.396047 | 284.184 | 174.294 | -8.316887397 | -1.512680835 | 642.4284 | 12.63101 | 131.881333 | 0.0138801715
9.412902 | 207.09 | 133.527 | -6.149504 | -1.188322 | 547.8132 | 7.734109 | 122.001667 | 0.0145451651
9.414586 | 227.844 | 195.319 | -5.66759 | -0.7986546 | 806.9055 | 9.236193 | 160.784667 | 0.0127504057
9.42075 | 235.304 | 169.112 | -6.15793619 | -1.176076015 | 695.6158 | 8.398346 | 147.916333 | 0.0141469846
9.423344 | 228.078 | 211.702 | -5.89480537 | -0.90341845 | 808.556918 | 8.891856 | 157.735667 | 0.0139134261
9.430079 | 228.258 | 156.404 | -6.864892 | -1.160566 | 550.7118 | 11.718433 | 122.819333 | 0.0152660328
9.431576 | 228.298 | 157.69 | -5.929908 | -1.117028 | 807.0735 | 11.614868 | 159.66 | 0.0142711723
9.449121 | 207.97 | 159.891 | -6.274676 | -1.035938 | 541.7037 | 8.950306 | 119.450333 | 0.0139260821
9.449121 | 207.97 | 178.528 | -6.339984 | -1.10832 | 527.1952 | 9.951467 | 119.725333 | 0.0137529386
9.452988 | 208.064 | 161.073 | -6.405291 | -1.346964 | 514.3827 | 9.430672 | 116.329333 | 0.0139117467
9.460564 | 229.073 | 201.756 | -5.62758943 | -1.63295605 | 675.690855 | 9.888398 | 164.393667 | 0.014291536
9.460826 | 229.08 | 163.288 | -5.405817 | -0.8560706 | 779.7053 | 11.309946 | 155.061333 | 0.0126882019
9.461005 | 190.904 | 139.83 | -5.218058 | -1.028319 | 441.3308 | 9.5706 | 118.814333 | 0.0151793144
9.467556 | 191.05 | 157.171 | -5.530445 | -1.264242 | 573.3882 | 11.155431 | 135.117667 | 0.0141495416
9.468304 | 229.287 | 206.204 | -5.662416891 | -1.700439384 | 676.195 | 9.619074 | 164.103 | 0.0139187493
9.477911 | 327.91 | 182.797 | -8.26682302 | -1.46206847 | 634.717299 | 12.458846 | 137.756333 | 0.0141137923
9.501378 | 177.05 | 152.067 | -5.653168 | -1.540437 | 501.6517 | 9.708584 | 122.321 | 0.0140946527
9.508953 | 255.9642 | 133.59 | -8.297572 | -1.52792 | 493.833 | 12.647518 | 106.532667 | 0.0146140457
9.511919 | 288.059 | 195.446 | -6.86353117 | -1.27104445 | 663.466526 | 11.58666 | 151.355333 | 0.0141938634
9.512106 | 256.058 | 174.769 | -7.104896 | -1.321113 | 701.468 | 10.887805 | 148.410333 | 0.0143098303
9.51912 | 288.3 | 177.931 | -6.789516 | -1.478123 | 662.8233 | 10.274813 | 151.044333 | 0.0138599226
9.532808 | 210.006 | 122.336 | -7.630621 | -1.038387 | 555.6897 | 10.872536 | 109.931333 | 0.0154483588
9.539729 | 256.88 | 232.017 | -5.624868 | -1.034577 | 931.3043 | 9.176991 | 178.514 | 0.0128612316
9.551161 | 210.453 | 146.866 | -7.06027 | -1.478123 | 482.6063 | 11.740374 | 114.909 | 0.0142815054
9.557911 | 289.599 | 212.356 | -7.911986 | -1.375536 | 735.6048 | 12.073125 | 148.998 | 0.0142131309
9.568685 | 210.88 | 171.29 | -5.144587 | -1.195941 | 689.7767 | 9.878215 | 160.673333 | 0.0137749708
9.596132 | 232.704 | 170.376 | -5.18486 | -0.8919897 | 664.0284 | 9.249787 | 155.944667 | 0.0147208233
9.611966 | 388.548 | 205.427 | -8.285599 | -1.991058 | 707.2152 | 12.797629 | 144.356333 | 0.0139529521
9.615029 | 212.01 | 151.293 | -5.079552 | -1.508056 | 791.0816 | 13.231759 | 159.472667 | 0.0148495102
9.618286 | 291.623 | 200.956 | -6.97945173 | -1.57962171 | 614.448437 | 13.163109 | 174.252667 | 0.0146168546
9.624158 | 291.82 | 229.934 | -7.002309 | -1.643568 | 614.7635 | 13.111683 | 174.492 | 0.0142033651
9.645371 | 156.017 | 119.613 | -5.584868 | -0.9741680842 | 497.4194 | 9.590392 | 108.193333 | 0.0132713745
9.646399 | 260.059 | 180.062 | -6.798768 | -1.425061 | 515.6929 | 12.60073 | 126.381 | 0.0148686823
9.646842 | 234.065 | 162.826 | -6.07358426 | -1.0269582 | 725.575359 | 6.782853 | 150.850333 | 0.0162916191
9.656337 | 234.32 | 172.553 | -6.044736835 | -1.092264953 | 723.7296 | 6.916701 | 151.497333 | 0.0142135718
9.656516 | 146.453 | 123.555 | -5.326631 | -1.170090157 | 439.2304 | 12.390149 | 106.855667 | 0.0133454182
9.65723 | 213.04 | 165.701 | -5.6697671 | -1.2993443 | 735.890949 | 10.21254 | 144.899667 | 0.0136657163
9.658459 | 213.07 | 174.077 | -5.09125275 | -0.84899565 | 766.315245 | 10.53324 | 154.43 | 0.0128755507
9.659278 | 213.09 | 188.702 | -5.42949 | -0.7374289129 | 766.0763 | 7.670944 | 148.592667 | 0.0134514099
9.667386 | 213.288 | 156.492 | -5.683645 | -0.9181126 | 767.8197 | 7.34308 | 152.108 | 0.0133384423
9.669887 | 391.14 | 190.143 | -7.589531 | -1.409006 | 583.184 | 11.010012 | 168.169333 | 0.0137162669
9.684995 | 235.09 | 144.366 | -6.22188638 | -1.09553092 | 697.855328 | 7.280882 | 146.363333 | 0.0133538709
9.68904 | 213.817 | 162.224 | -5.755755 | -1.05036 | 734.5257 | 10.198859 | 148.218667 | 0.0134619148
9.689356 | 196.006 | 128.553 | -8.110085 | -1.364107 | 482.475 | 11.121268 | 98.384 | 0.014248179
9.698328 | 214.044 | 175.128 | -5.71629859 | -0.819879452 | 734.756733 | 8.008465 | 146.324333 | 0.0148802631
9.699719 | 214.078 | 196.313 | -5.64119513 | -0.9243712 | 735.1742 | 9.026195 | 142.676333 | 0.0137662401
9.704677 | 261.799 | 180.545 | -7.67307 | -1.254718 | 584.2762 | 12.782723 | 122.932 | 0.0145683578
9.707083 | 214.258 | 137.599 | -7.102719 | -1.436762 | 477.6336 | 11.564646 | 111.646667 | 0.0140777884
9.717726 | 235.97 | 159.019 | -6.098347 | -1.049544 | 688.926 | 8.742021 | 144.882333 | 0.0135925812
9.717726 | 235.97 | 176.318 | -6.26433616 | -0.99294395 | 690.20462 | 8.480853 | 145.451 | 0.0134080977
9.717726 | 235.97 | 191.837 | -6.39658356 | -1.14668835 | 674.43324 | 10.645241 | 145.039333 | 0.0139726534
9.72122 | 236.064 | 152.996 | -6.43386318 | -1.1728113 | 664.209543 | 8.297254 | 141.059667 | 0.0145048639
9.721258 | 236.065 | 155.442 | -6.267874 | -0.9075002 | 660.9933 | 8.196217 | 139.784 | 0.0144442893
9.723674 | 236.13 | 162.495 | -6.238757 | -1.167913 | 661.8518 | 8.237261 | 141.121667 | 0.0148159971
9.726425 | 233.205 | 137.729 | -6.37018499 | -1.116210971 | 690.3805 | 9.255026 | 145.514667 | 0.0135306278
9.72945 | 214.8049 | 189.554 | -5.755211 | -1.132266 | 705.1805 | 11.084601 | 143.549 | 0.0140408515
9.729622 | 236.29 | 157.915 | -6.378352 | -1.271044 | 663.0044 | 8.945725 | 141.561333 | 0.013667833
9.737278 | 197.08 | 153.841 | -5.11683147 | -1.21498897 | 615.272844 | 10.071601 | 148.416667 | 0.0142749264
9.740411 | 215.073 | 167.053 | -5.552758 | -1.467239 | 599.4227 | 11.037542 | 151.759 | 0.0138137116
9.740697 | 215.08 | 158.931 | -5.50405 | -0.9689979 | 707.1181 | 10.872938 | 145.293667 | 0.0128516254
9.765689 | 263.623 | 189.59 | -6.960676 | -1.666154 | 466.1471 | 13.52173 | 149.552667 | 0.014542189
9.770134 | 197.817 | 150.929 | -5.58133 | -0.9254597 | 718.4314 | 9.773829 | 145.657667 | 0.0131606298
9.773777 | 263.865 | 214.395 | -6.467877 | -1.056619 | 811.7758 | 8.882748 | 166.632333 | 0.0140810629
9.777286 | 263.97 | 198.077 | -6.12474169 | -1.06124456 | 836.920197 | 9.743696 | 170.043667 | 0.0138599908
9.780813 | 238.669 | 146.01 | -7.085028045 | -1.443291806 | 631.1387 | 11.427017 | 140.075 | 0.0137534348
9.782633 | 264.13 | 197.409 | -6.33943963 | -1.06287724 | 811.200797 | 8.747392 | 167.805 | 0.0141759914
9.785937 | 237.806 | 179.946 | -8.07716 | -1.253085 | 704.2642 | 11.315364 | 136.406 | 0.0135119289
9.78731 | 264.27 | 212.939 | -6.15413 | -1.049272 | 837.8444 | 8.655487 | 169.708667 | 0.0133605688
9.787644 | 198.21 | 180.689 | -5.41289149 | -0.839471659 | 716.383483 | 9.334078 | 145.792 | 0.0139874685
9.789612 | 237.905 | 138.896 | -4.929889 | -0.9613787 | 441.9662 | 9.812004 | 128.129333 | 0.0138668913
9.789872 | 198.266 | 153.046 | -5.107032544 | -1.557307505 | 716.7615546 | 13.066074 | 147.094333 | 0.0145006312
9.789916 | 264.348 | 192.397 | -6.356583 | -1.280024 | 811.8152 | 11.515345 | 165.747667 | 0.0130987591
9.793287 | 183.08 | 165.402 | -4.8322 | -1.088728 | 539.3408 | 10.894387 | 136.426667 | 0.0148080944
9.793732 | 238.016 | 158.896 | -6.28665 | -1.082197 | 584.9299 | 10.215737 | 125.595 | 0.0148180227
9.794022 | 170.017 | 156.405 | -5.5582 | -0.6933464 | 571.897 | 8.410019 | 120.348 | 0.0145162517
9.800983 | 297.7642 | 183.492 | -8.205053 | -1.412272 | 717.7829 | 12.075825 | 143.856333 | 0.014671404
9.80405 | 170.21 | 156.185 | -5.436293 | -0.890357 | 567.2813 | 9.928188 | 120.596 | 0.0133525306
9.80995 | 238.453 | 161.534 | -7.12367214 | -1.35812092 | 631.929018 | 11.173033 | 139.398667 | 0.0140656378
9.824603 | 199.04 | 161.14 | -5.684733 | -0.8601523 | 659.0504 | 10.743493 | 133.66 | 0.0140329154
9.825939 | 199.07 | 173.701 | -5.477655 | -0.6955234 | 692.2473 | 8.089111 | 140.212 | 0.0135034679
9.826829 | 199.09 | 145.846 | -5.496975 | -1.011176 | 690.6405 | 9.509551 | 142.18 | 0.0138994963
9.837547 | 341.71 | 170.827 | -8.270088 | -1.46615 | 708.7144 | 12.275649 | 149.986333 | 0.0138009092
9.838477 | 184.017 | 159.094 | -5.54622734 | -0.900425193 | 645.594746 | 9.540013 | 133.304667 | 0.0134448369
9.838933 | 265.816 | 174.32 | -6.529647 | -1.131178 | 734.9615 | 10.674768 | 153.703333 | 0.0140847831
9.841903 | 265.905 | 148.872 | -4.84961553 | -0.906683815 | 591.149749 | 10.124957 | 153.250333 | 0.0146244502
9.84778 | 184.21 | 149.37 | -5.238194 | -0.6255901 | 643.3841 | 8.127621 | 132.629 | 0.0140057832
9.849144 | 266.12247 | 156.19 | -4.854783014 | -0.9945760842 | 590.601 | 10.142849 | 153.392667 | 0.014184493
9.864645 | 299.91 | 163.739 | -8.339477 | -1.573635 | 485.0218 | 12.910774 | 112.989 | 0.0144025723
9.86927 | 200.044 | 153.168 | -5.494526 | -0.7006935 | 658.9717 | 8.30366 | 135.499333 | 0.0137868927
9.870782 | 200.078 | 155.36 | -5.728272 | -1.115123 | 660.0508 | 9.313963 | 133.49 | 0.013463902
9.877753 | 200.2348 | 133.656 | -5.760105759 | -1.021515354 | 660.2424 | 10.273115 | 135.820667 | 0.0137786461
9.887764 | 185.04 | 127.898 | -5.654257 | -1.401659 | 588.3247 | 9.573814 | 119.783333 | 0.0128331942
9.892486 | 160.453 | 158.355 | -5.210983 | -0.7932123 | 515.1179 | 9.296813 | 118.733333 | 0.0149729204
9.894542 | 218.85 | 162.192 | -5.575888 | -1.40819 | 722.7582 | 9.859851 | 160.790333 | 0.0126783496
9.896742 | 218.904 | 119.962 | -5.18758111 | -0.922194312 | 589.90001 | 9.407564 | 143.539 | 0.0147224382
9.897778 | 184.235 | 157.684 | -5.635205507 | -1.050903649 | 644.5209 | 10.033331 | 133.188333 | 0.0140511538
9.900282 | 240.89 | 198.236 | -5.650175 | -0.7665451 | 914.7216 | 6.898468 | 175.095667 | 0.0132918523
9.90554 | 219.12 | 176.402 | -5.200639705 | -1.000834702 | 588.999419 | 9.327847 | 143.914333 | 0.0145080938
9.911977 | 201.0049 | 152.158 | -5.59765689 | -1.25580606 | 628.620887 | 12.492574 | 134.183667 | 0.0137307007
9.915002 | 201.073 | 138.581 | -5.648542 | -1.731189 | 527.1059 | 10.356391 | 140.666333 | 0.0144408981
9.921665 | 201.2229 | 165.636 | -5.73071746 | -1.185055772 | 629.847 | 11.192757 | 131.83 | 0.0137622971
9.922391 | 301.859 | 239.137 | -6.902171 | -1.26016 | 738.4272 | 11.21599 | 163.534667 | 0.0140774118
9.934784 | 186.017 | 145.321 | -5.529084 | -0.7741643 | 587.8049 | 9.136644 | 120.608667 | 0.0148328871
9.936083 | 186.044 | 155.333 | -5.661059 | -0.890357 | 584.3838 | 10.383542 | 125.641333 | 0.013526769
9.936852 | 241.878 | 196.31 | -5.633032 | -1.286011 | 882.7588 | 10.039036 | 169.923667 | 0.0135391427
9.938247 | 226.025 | 147.985 | -8.083685836 | -1.340160661 | 631.2595 | 10.798674 | 123.593 | 0.0138629022
9.944011 | 220.065 | 195.307 | -5.936439 | -0.7485856 | 648.7138 | 6.655872 | 137.291667 | 0.01398132
9.949098 | 190.22 | 143.662 | -6.366647508 | -1.011719256 | 676.678 | 7.128638 | 143.02 | 0.0133487426
9.95091 | 242.258 | 176.317 | -7.1092501 | -1.33090953 | 627.423659 | 11.014616 | 136.029667 | 0.0143319381
9.959121 | 242.48 | 153.294 | -7.127754 | -1.41717 | 626.6964 | 11.541101 | 137.365667 | 0.0138183666
9.968129 | 346.748 | 166.623 | -8.360158 | -1.920036 | 481.9394 | 13.368724 | 109.368667 | 0.013780602
9.973652 | 242.873 | 149.875 | -5.62895 | -1.678671 | 750.5202 | 9.540866 | 176.052333 | 0.0132865177
9.977156 | 269.9642 | 150.003 | -7.848856 | -1.20356 | 566.7536 | 12.537916 | 118.279333 | 0.0148085097
9.981304 | 243.08 | 202.873 | -5.49180455 | -1.22587352 | 855.154296 | 12.116816 | 170.411667 | 0.0138246502
9.981452 | 405.14 | 219.662 | -7.61511 | -1.312678 | 656.8188 | 10.037324 | 179.744333 | 0.013961128
9.982279 | 187.0049 | 157.958 | -5.526091 | -1.049544 | 554.9205 | 9.496745 | 115.594667 | 0.014923875
9.985703 | 221.09 | 162.872 | -6.099435 | -0.8065459 | 620.1589 | 7.453043 | 132.951667 | 0.0146641385
10.02779 | 305.423 | 187.843 | -6.987615 | -1.557853 | 688.6635 | 13.14661 | 187.279 | 0.013513538
10.04221 | 188.253 | 153.314 | -5.335339 | -1.130089 | 661.6759 | 11.682213 | 144.144333 | 0.0145617577
10.10061 | 205.26 | 156.922 | -5.645001605 | -1.543429699 | 649.3781 | 9.686345 | 147.906667 | 0.0137389907
10.29088 | 419.14 | 246.058 | -7.7568814 | -1.43104747 | 732.315018 | 9.607371 | 194.169 | 0.0131686957
10.29572 | 419.36 | 255.905 | -7.742459 | -1.549689 | 731.3856 | 10.603147 | 194.494667 | 0.0146170152
10.31385 | 252.11 | 154.15 | -6.518219 | -1.264242 | 661.185 | 10.641553 | 140.866 | 0.0142909784
10.3191 | 252.253 | 213.484 | -7.092379 | -1.315943 | 706.3803 | 10.953191 | 152.008 | 0.0134168609
10.32902 | 360.748 | 153.015 | -7.767766 | -1.748604 | 553.739 | 13.70907 | 119.612333 | 0.0142884839
10.49691 | 214.262 | 177.009 | -5.695614779 | -0.9883174658 | 732.3124 | 9.914409 | 148.347 | 0.0137041517
10.49691 | 214.258 | 188.936 | -5.707587788 | -1.23947854 | 736.5867 | 8.611091 | 144.313333 | 0.013573116
10.5938 | 432.94 | 267.727 | -7.784093 | -1.407918 | 806.8871 | 9.509755 | 206.216333 | 0.0117668591
10.69354 | 328.132 | 138.729 | -8.316887397 | -1.568464172 | 633.785 | 12.448422 | 137.967667 | 0.0136072357
14.01469 | 297.7642 | 183.492 | -8.205053 | -1.412272 | 717.7829 | 12.075825 | 143.856333 | 0.0132018831
14.05443 | 210.88 | 171.29 | -5.144587 | -1.195941 | 689.7767 | 9.878215 | 160.673333 | 0.0128198862
14.12866 | 327.91 | 182.797 | -8.26682302 | -1.46206847 | 634.717299 | 12.458846 | 137.756333 | 0.0134896023
14.13568 | 277.623 | 200.059 | -6.793326 | -1.425605 | 538.1593 | 14.264852 | 161.139 | 0.013042031
14.14211 | 277.77 | 208.28 | -6.140796 | -0.8884522 | 912.5188 | 8.335201 | 180.971667 | 0.0114420825
14.1491 | 277.93 | 234.236 | -6.463251 | -1.21254 | 885.9514 | 11.341585 | 176.216 | 0.0110371757
14.18008 | 301.859 | 239.137 | -6.902171 | -1.26016 | 738.4272 | 11.21599 | 163.534667 | 0.0133856945
14.19977 | 241.878 | 196.31 | -5.633032 | -1.286011 | 882.7588 | 10.039036 | 169.923667 | 0.0121590689
14.20404 | 226.84 | 187.566 | -5.81943 | -1.211451 | 807.4332 | 11.88073 | 160.408 | 0.0117558039
14.20565 | 226.87 | 173.504 | -5.805552 | -0.7570211 | 843.2503 | 6.98947 | 162.784 | 0.0117094485
14.21891 | 242.258 | 176.317 | -7.1092501 | -1.33090953 | 627.423659 | 11.014616 | 136.029667 | 0.0138372043
14.22233 | 213.817 | 162.224 | -5.755755 | -1.05036 | 734.5257 | 10.198859 | 148.218667 | 0.0125411241
14.22661 | 279.705 | 168.431 | -4.862405 | -0.8968877 | 665.0471 | 9.837399 | 165.688333 | 0.0135233965
14.23009 | 242.48 | 153.294 | -7.127754 | -1.41717 | 626.6964 | 11.541101 | 137.365667 | 0.0123200817
14.24225 | 260.059 | 180.062 | -6.798768 | -1.425061 | 515.6929 | 12.60073 | 126.381 | 0.0136272928
14.24986 | 242.873 | 149.875 | -5.62895 | -1.678671 | 750.5202 | 9.540866 | 176.052333 | 0.011937582
14.25794 | 227.844 | 195.319 | -5.66759 | -0.7986546 | 806.9055 | 9.236193 | 160.784667 | 0.011393745
14.26028 | 243.08 | 202.873 | -5.49180455 | -1.22587352 | 855.154296 | 12.116816 | 170.411667 | 0.0126186828
14.26048 | 405.14 | 219.662 | -7.61511 | -1.312678 | 656.8188 | 10.037324 | 179.744333 | 0.0122743008
14.2705 | 228.078 | 211.702 | -5.89480537 | -0.90341845 | 808.556918 | 8.891856 | 157.735667 | 0.0125322046
14.27124 | 243.298 | 171.69 | -5.652352 | -0.9279087059 | 854.5268 | 8.476009 | 167.713 | 0.0118787911
14.27866 | 214.8049 | 189.554 | -5.755211 | -1.132266 | 705.1805 | 11.084601 | 143.549 | 0.0126753001
14.28015 | 228.258 | 156.404 | -6.864892 | -1.160566 | 550.7118 | 11.718433 | 122.819333 | 0.0154427868
14.28229 | 228.298 | 157.69 | -5.929908 | -1.117028 | 807.0735 | 11.614868 | 159.66 | 0.0136144601
14.32353 | 305.423 | 187.843 | -6.987615 | -1.557853 | 688.6635 | 13.14661 | 187.279 | 0.012719389
14.32383 | 229.073 | 201.756 | -5.62758943 | -1.63295605 | 675.690855 | 9.888398 | 164.393667 | 0.0128405169
14.32389 | 261.799 | 180.545 | -7.67307 | -1.254718 | 584.2762 | 12.782723 | 122.932 | 0.0131829878
14.32421 | 229.08 | 163.288 | -5.405817 | -0.8560706 | 779.7053 | 11.309946 | 155.061333 | 0.0102586483
14.3746 | 184.017 | 159.094 | -5.54622734 | -0.900425193 | 645.594746 | 9.540013 | 133.304667 | 0.0102515307
14.38751 | 184.21 | 149.37 | -5.238194 | -0.6255901 | 643.3841 | 8.127621 | 132.629 | 0.0112214642
14.40112 | 204.904 | 132.868 | -4.952203 | -0.9145751 | 514.5455 | 10.083548 | 129.177 | 0.0119192128
14.40931 | 263.623 | 189.59 | -6.960676 | -1.666154 | 466.1471 | 13.52173 | 149.552667 | 0.013344968
14.40991 | 205.05 | 149.137 | -5.64690952 | -1.39295151 | 650.281264 | 9.331596 | 146.279333 | 0.0122623285
14.41203 | 283.9642 | 168.836 | -8.22818283 | -1.41553698 | 643.126776 | 12.206762 | 131.367 | 0.0137044288
14.42063 | 263.865 | 214.395 | -6.467877 | -1.056619 | 811.7758 | 8.882748 | 166.632333 | 0.0133304799
14.42554 | 263.97 | 198.077 | -6.12474169 | -1.06124456 | 836.920197 | 9.743696 | 170.043667 | 0.0125861219
14.43302 | 264.13 | 197.409 | -6.33943963 | -1.06287724 | 811.200797 | 8.747392 | 167.805 | 0.014775985
14.43957 | 264.27 | 212.939 | -6.15413 | -1.049272 | 837.8444 | 8.655487 | 169.708667 | 0.0123291026
14.44297 | 185.04 | 127.898 | -5.654257 | -1.401659 | 588.3247 | 9.573814 | 119.783333 | 0.0110399213
14.44321 | 264.348 | 192.397 | -6.356583 | -1.280024 | 811.8152 | 11.515345 | 165.747667 | 0.0121445916
14.44498 | 185.07 | 116.743 | -5.593031 | -0.8133487 | 618.4366 | 8.049072 | 129.513667 | 0.0106818883
14.47091 | 206.065 | 157.997 | -5.983515 | -1.086551 | 575.0423 | 7.428187 | 126.924333 | 0.0115416872
14.49698 | 247.799 | 151.1 | -7.799059 | -1.480572 | 510.9959 | 12.933806 | 111.842333 | 0.0134197178
14.50028 | 247.865 | 162.224 | -6.083652 | -1.024781 | 799.5908 | 6.715141 | 163.110667 | 0.0113705595
14.50053 | 177.05 | 152.067 | -5.653168 | -1.540437 | 501.6517 | 9.708584 | 122.321 | 0.0122951676
14.50624 | 169.08 | 152.683 | -5.086355 | -1.357032 | 466.7509 | 10.472204 | 124.232333 | 0.0110676093
14.50817 | 186.017 | 145.321 | -5.529084 | -0.7741643 | 587.8049 | 9.136644 | 120.608667 | 0.0148122859
14.50854 | 218.85 | 162.192 | -5.575888 | -1.40819 | 722.7582 | 9.859851 | 160.790333 | 0.0108467506
14.50997 | 186.044 | 155.333 | -5.661059 | -0.890357 | 584.3838 | 10.383542 | 125.641333 | 0.0110151564
14.5116 | 218.904 | 119.962 | -5.18758111 | -0.922194312 | 589.90001 | 9.407564 | 143.539 | 0.0137818209
14.51178 | 265.816 | 174.32 | -6.529647 | -1.131178 | 734.9615 | 10.674768 | 153.703333 | 0.012733934
14.51594 | 265.905 | 148.872 | -4.84961553 | -0.906683815 | 591.149749 | 10.124957 | 153.250333 | 0.0137006652
14.51792 | 232.704 | 170.376 | -5.18486 | -0.8919897 | 664.0284 | 9.249787 | 155.944667 | 0.0126726327
14.52075 | 196.006 | 128.553 | -8.110085 | -1.364107 | 482.475 | 11.121268 | 98.384 | 0.0119323231
14.52384 | 219.12 | 176.402 | -5.200639705 | -1.000834702 | 588.999419 | 9.327847 | 143.914333 | 0.0120587675
14.52606 | 266.12247 | 156.19 | -4.854783014 | -0.9945760842 | 590.601 | 10.142849 | 153.392667 | 0.0121575157
14.53243 | 207.09 | 133.527 | -6.149504 | -1.188322 | 547.8132 | 7.734109 | 122.001667 | 0.0125591959
14.55152 | 248.89 | 178.916 | -6.186512 | -1.032945 | 771.7317 | 7.103954 | 158.947 | 0.0117495469
14.57399 | 187.0049 | 157.958 | -5.526091 | -1.049544 | 554.9205 | 9.496745 | 115.594667 | 0.0128052775
14.57491 | 170.017 | 156.405 | -5.5582 | -0.6933464 | 571.897 | 8.410019 | 120.348 | 0.0113918664
14.57734 | 220.065 | 195.307 | -5.936439 | -0.7485856 | 648.7138 | 6.655872 | 137.291667 | 0.0123033769
14.58441 | 190.22 | 143.662 | -6.366647508 | -1.011719256 | 676.678 | 7.128638 | 143.02 | 0.0120487796
14.58518 | 207.97 | 159.891 | -6.274676 | -1.035938 | 541.7037 | 8.950306 | 119.450333 | 0.0127426654
14.58518 | 207.97 | 178.528 | -6.339984 | -1.10832 | 527.1952 | 9.951467 | 119.725333 | 0.0117773647
14.58833 | 156.017 | 119.613 | -5.584868 | -0.9741680842 | 497.4194 | 9.590392 | 108.193333 | 0.0107013301
14.58871 | 197.08 | 153.841 | -5.11683147 | -1.21498897 | 615.272844 | 10.071601 | 148.416667 | 0.0130151403
14.58904 | 170.21 | 156.185 | -5.436293 | -0.890357 | 567.2813 | 9.928188 | 120.596 | 0.0106729559
14.58953 | 288.059 | 195.446 | -6.86353117 | -1.27104445 | 663.466526 | 11.58666 | 151.355333 | 0.0134193234
14.59044 | 234.065 | 162.826 | -6.07358426 | -1.0269582 | 725.575359 | 6.782853 | 150.850333 | 0.0133262569
14.59081 | 208.064 | 161.073 | -6.405291 | -1.346964 | 514.3827 | 9.430672 | 116.329333 | 0.0123851211
14.59546 | 249.77 | 195.875 | -6.331004 | -1.029407 | 765.0786 | 9.031934 | 157.308333 | 0.0121326148
14.59546 | 249.77 | 198.459 | -6.356311 | -0.959746 | 750.6253 | 8.579893 | 156.828667 | 0.0118242302
14.59856 | 374.748 | 203.522 | -8.28750368 | -1.96112553 | 632.304464 | 12.961271 | 132.886 | 0.0132177751
14.59995 | 288.3 | 177.931 | -6.789516 | -1.478123 | 662.8233 | 10.274813 | 151.044333 | 0.0128059802
14.60015 | 249.864 | 199.357 | -6.488286 | -1.237847 | 738.1751 | 8.905188 | 153.271 | 0.0116282048
14.60401 | 234.32 | 172.553 | -6.044736835 | -1.092264953 | 723.7296 | 6.916701 | 151.497333 | 0.0128925638
14.60544 | 249.97 | 223.243 | -5.916847 | -0.7464087 | 761.676 | 7.56689 | 153.92 | 0.0124333589
14.60561 | 374.96 | 167.621 | -8.335124 | -1.98235 | 632.1076 | 12.891546 | 132.602333 | 0.0127086479
14.61018 | 250.065 | 190.574 | -6.30678595 | -1.1398855 | 737.778684 | 8.520862 | 153.373 | 0.0131696059
14.61342 | 250.13 | 215.185 | -6.235764 | -0.8914454 | 734.5388 | 8.07745 | 153.028 | 0.014600349
14.63528 | 197.817 | 150.929 | -5.58133 | -0.9254597 | 718.4314 | 9.773829 | 145.657667 | 0.0109225759
14.6353 | 221.09 | 162.872 | -6.099435 | -0.8065459 | 620.1589 | 7.453043 | 132.951667 | 0.0129968188
14.63623 | 341.71 | 170.827 | -8.270088 | -1.46615 | 708.7144 | 12.275649 | 149.986333 | 0.0126938726
14.64497 | 235.09 | 144.366 | -6.22188638 | -1.09553092 | 697.855328 | 7.280882 | 146.363333 | 0.0127440618
14.6506 | 226.025 | 147.985 | -8.083685836 | -1.340160661 | 631.2595 | 10.798674 | 123.593 | 0.0120465177
14.6561 | 289.599 | 212.356 | -7.911986 | -1.375536 | 735.6048 | 12.073125 | 148.998 | 0.0128621343
14.657 | 188.253 | 153.314 | -5.335339 | -1.130089 | 661.6759 | 11.682213 | 144.144333 | 0.0133475746
14.66009 | 198.21 | 180.689 | -5.41289149 | -0.839471659 | 716.383483 | 9.334078 | 145.792 | 0.0108575141
14.66318 | 313.91 | 154.911 | -7.890761 | -1.308052 | 557.5145 | 12.851997 | 124.689667 | 0.0133924428
14.68092 | 419.14 | 246.058 | -7.7568814 | -1.43104747 | 732.315018 | 9.607371 | 194.169 | 0.0115438841
14.685 | 221.97 | 155.985 | -6.136715 | -0.8032805 | 614.2148 | 7.749821 | 129.260333 | 0.0133870668
14.685 | 221.97 | 138.965 | -6.159844 | -0.7706268 | 601.8145 | 7.627763 | 128.852 | 0.013604297
14.68749 | 419.36 | 255.905 | -7.742459 | -1.549689 | 731.3856 | 10.603147 | 194.494667 | 0.0122281395
14.69031 | 222.064 | 172.889 | -6.373182 | -0.9605623847 | 587.2378 | 8.613627 | 127.27 | 0.01436312
14.69036 | 222.065 | 156.047 | -6.315494 | -1.305331 | 588.3825 | 8.95765 | 128.689667 | 0.0122573615
14.69174 | 235.97 | 159.019 | -6.098347 | -1.049544 | 688.926 | 8.742021 | 144.882333 | 0.0123636126
14.69174 | 235.97 | 176.318 | -6.26433616 | -0.99294395 | 690.20462 | 8.480853 | 145.451 | 0.0134444207
14.69174 | 235.97 | 191.837 | -6.39658356 | -1.14668835 | 674.43324 | 10.645241 | 145.039333 | 0.012810215
14.69673 | 236.064 | 152.996 | -6.43386318 | -1.1728113 | 664.209543 | 8.297254 | 141.059667 | 0.0137792637
14.69678 | 236.065 | 155.442 | -6.267874 | -0.9075002 | 660.9933 | 8.196217 | 139.784 | 0.0134125103
14.70024 | 236.13 | 162.495 | -6.238757 | -1.167913 | 661.8518 | 8.237261 | 141.121667 | 0.013493144
14.70188 | 251.905 | 157.413 | -4.657231 | -0.9143030064 | 514.7529 | 10.590869 | 138.029333 | 0.0139179746
14.70417 | 233.205 | 137.729 | -6.37018499 | -1.116210971 | 690.3805 | 9.255026 | 145.514667 | 0.0125613055
14.70495 | 269.9642 | 150.003 | -7.848856 | -1.20356 | 566.7536 | 12.537916 | 118.279333 | 0.0146159225
14.70697 | 210.006 | 122.336 | -7.630621 | -1.038387 | 555.6897 | 10.872536 | 109.931333 | 0.0154759582
14.70741 | 252.016 | 182.798 | -6.51332046 | -1.12845672 | 661.765202 | 10.646408 | 141.466333 | 0.0132406469
14.70873 | 236.29 | 157.915 | -6.378352 | -1.271044 | 663.0044 | 8.945725 | 141.561333 | 0.0123304577
14.71208 | 252.11 | 154.15 | -6.518219 | -1.264242 | 661.185 | 10.641553 | 140.866 | 0.0131054056
14.71245 | 199.04 | 161.14 | -5.684733 | -0.8601523 | 659.0504 | 10.743493 | 133.66 | 0.0113224043
14.71434 | 199.07 | 173.701 | -5.477655 | -0.6955234 | 692.2473 | 8.089111 | 140.212 | 0.0101084019
14.7156 | 199.09 | 145.846 | -5.496975 | -1.011176 | 690.6405 | 9.509551 | 142.18 | 0.0114216879
14.7192 | 252.253 | 213.484 | -7.092379 | -1.315943 | 706.3803 | 10.953191 | 152.008 | 0.0105254369
14.72112 | 172.017 | 147.877 | -5.7397 | -1.025326 | 513.2643 | 10.362315 | 110.557667 | 0.0114219879
14.73366 | 210.453 | 146.866 | -7.06027 | -1.478123 | 482.6063 | 11.740374 | 114.909 | 0.0121837246
14.74342 | 291.623 | 200.956 | -6.97945173 | -1.57962171 | 614.448437 | 13.163109 | 174.252667 | 0.0140164842
14.75191 | 291.82 | 229.934 | -7.002309 | -1.643568 | 614.7635 | 13.111683 | 174.492 | 0.0132339633
14.77341 | 235.304 | 169.112 | -6.15793619 | -1.176076015 | 695.6158 | 8.398346 | 147.916333 | 0.0136647117
14.774 | 200.017 | 164.304 | -5.75575512 | -1.04219658 | 661.303114 | 10.494987 | 135.688333 | 0.0109884752
14.7757 | 200.044 | 153.168 | -5.494526 | -0.7006935 | 658.9717 | 8.30366 | 135.499333 | 0.0116212513
14.77784 | 200.078 | 155.36 | -5.728272 | -1.115123 | 660.0508 | 9.313963 | 133.49 | 0.0107714863
14.78183 | 238.669 | 146.01 | -7.085028045 | -1.443291806 | 631.1387 | 11.427017 | 140.075 | 0.013232881
14.7877 | 200.2348 | 133.656 | -5.760105759 | -1.021515354 | 660.2424 | 10.273115 | 135.820667 | 0.0104635439
14.78914 | 237.806 | 179.946 | -8.07716 | -1.253085 | 704.2642 | 11.315364 | 136.406 | 0.0131280822
14.79316 | 173.0049 | 131.792 | -5.664053 | -1.276487 | 481.1518 | 11.382618 | 106.747333 | 0.0107705725
14.79439 | 237.905 | 138.896 | -4.929889 | -0.9613787 | 441.9662 | 9.812004 | 128.129333 | 0.0130975236
14.79869 | 146.453 | 123.555 | -5.326631 | -1.170090157 | 439.2304 | 12.390149 | 106.855667 | 0.0118399299
14.79976 | 224.006 | 168.616 | -8.08532298 | -1.27104445 | 631.910639 | 10.833286 | 123.266333 | 0.0130935333
14.80027 | 238.016 | 158.896 | -6.28665 | -1.082197 | 584.9299 | 10.215737 | 125.595 | 0.0132016176
14.80032 | 224.016 | 154.001 | -6.43604 | -1.277303 | 513.1435 | 10.267291 | 115.231667 | 0.0129263557
14.82004 | 346.748 | 166.623 | -8.360158 | -1.920036 | 481.9394 | 13.368724 | 109.368667 | 0.0130407258
14.82342 | 238.453 | 161.534 | -7.12367214 | -1.35812092 | 631.929018 | 11.173033 | 139.398667 | 0.0133679369
14.82492 | 224.453 | 132.522 | -6.91224 | -1.124647 | 554.9992 | 11.419343 | 126.061667 | 0.0140197231
14.8265 | 212.01 | 151.293 | -5.079552 | -1.508056 | 791.0816 | 13.231759 | 159.472667 | 0.0130069535
14.83279 | 190.904 | 139.83 | -5.218058 | -1.028319 | 441.3308 | 9.5706 | 118.814333 | 0.0123511354
14.83614 | 201.0049 | 152.158 | -5.59765689 | -1.25580606 | 628.620887 | 12.492574 | 134.183667 | 0.0110622385
14.84042 | 201.073 | 138.581 | -5.648542 | -1.731189 | 527.1059 | 10.356391 | 140.666333 | 0.0123995298
14.84245 | 191.05 | 157.171 | -5.530445 | -1.264242 | 573.3882 | 11.155431 | 135.117667 | 0.0125274199
14.84985 | 201.2229 | 165.636 | -5.73071746 | -1.185055772 | 629.847 | 11.192757 | 131.83 | 0.0121749542
14.88781 | 213.04 | 165.701 | -5.6697671 | -1.2993443 | 735.890949 | 10.21254 | 144.899667 | 0.0112371521
14.88959 | 213.07 | 174.077 | -5.09125275 | -0.84899565 | 766.315245 | 10.53324 | 154.43 | 0.0105455055
14.89078 | 213.09 | 188.702 | -5.42949 | -0.7374289129 | 766.0763 | 7.670944 | 148.592667 | 0.0121000171
14.89477 | 274.059 | 168.903 | -6.637949 | -1.158661 | 587.1065 | 12.496765 | 137.453667 | 0.013315515
14.89853 | 174.453 | 157.26 | -5.33152941 | -1.12845672 | 587.529184 | 11.796875 | 131.591667 | 0.0102766897
14.90256 | 213.288 | 156.492 | -5.683645 | -0.9181126 | 767.8197 | 7.34308 | 152.108 | 0.0107738812
14.90348 | 255.9642 | 133.59 | -8.297572 | -1.52792 | 493.833 | 12.647518 | 106.532667 | 0.0139435865
14.90813 | 256.058 | 174.769 | -7.104896 | -1.321113 | 701.468 | 10.887805 | 148.410333 | 0.0124488062
14.9143 | 174.67 | 161.287 | -5.324995729 | -1.17145008 | 587.2981 | 12.032161 | 132.077667 | 0.0108410578
14.92071 | 183.08 | 165.402 | -4.8322 | -1.088728 | 539.3408 | 10.894387 | 136.426667 | 0.0123327876
14.94115 | 160.453 | 158.355 | -5.210983 | -0.7932123 | 515.1179 | 9.296813 | 118.733333 | 0.0122452747
14.94748 | 214.044 | 175.128 | -5.71629859 | -0.819879452 | 734.756733 | 8.008465 | 146.324333 | 0.0125766372
14.94883 | 256.88 | 232.017 | -5.624868 | -1.034577 | 931.3043 | 9.176991 | 178.514 | 0.0120175476
14.9495 | 214.078 | 196.313 | -5.64119513 | -0.9243712 | 735.1742 | 9.026195 | 142.676333 | 0.0112397455
14.95226 | 240.89 | 198.236 | -5.650175 | -0.7665451 | 914.7216 | 6.898468 | 175.095667 | 0.0106206302
14.96019 | 214.262 | 177.009 | -5.695614779 | -0.9883174658 | 732.3124 | 9.914409 | 148.347 | 0.0110698785
14.96019 | 214.258 | 188.936 | -5.707587788 | -1.23947854 | 736.5867 | 8.611091 | 144.313333 | 0.0116248637
14.96019 | 214.258 | 137.599 | -7.102719 | -1.436762 | 477.6336 | 11.564646 | 111.646667 | 0.0127969164
14.97301 | 227.09 | 220.681 | -5.49398146 | -0.949677825 | 839.448553 | 9.020535 | 166.404333 | 0.0114996418
14.97517 | 275.799 | 170.152 | -7.9106258 | -1.3741756 | 661.73107 | 12.932938 | 136.518333 | 0.0124730489
14.98523 | 227.318 | 185.518 | -5.653168 | -0.9001531 | 841.1656 | 7.161188 | 163.419667 | 0.0111146352
14.98524 | 276.017 | 192.672 | -7.894299 | -1.476763 | 660.5207 | 11.93869 | 136.511 | 0.0120789722
15.00856 | 215.073 | 167.053 | -5.552758 | -1.467239 | 599.4227 | 11.037542 | 151.759 | 0.0121143716
15.00897 | 215.08 | 158.931 | -5.50405 | -0.9689979 | 707.1181 | 10.872938 | 145.293667 | 0.0101253636
15.05521 | 388.548 | 205.427 | -8.285599 | -1.991058 | 707.2152 | 12.797629 | 144.356333 | 0.0129281825
15.07077 | 184.235 | 157.684 | -5.635205507 | -1.050903649 | 644.5209 | 10.033331 | 133.188333 | 0.0102765956
15.09133 | 432.94 | 267.727 | -7.784093 | -1.407918 | 806.8871 | 9.509755 | 206.216333 | 0.0106096274
15.09561 | 229.287 | 206.204 | -5.662416891 | -1.700439384 | 676.195 | 9.619074 | 164.103 | 0.0123274272
15.09913 | 299.91 | 163.739 | -8.339477 | -1.573635 | 485.0218 | 12.910774 | 112.989 | 0.0126184352
15.10278 | 205.26 | 156.922 | -5.645001605 | -1.543429699 | 649.3781 | 9.686345 | 147.906667 | 0.011544507
15.14044 | 391.14 | 190.143 | -7.589531 | -1.409006 | 583.184 | 11.010012 | 168.169333 | 0.0124016072
15.2262 | 328.132 | 138.729 | -8.316887397 | -1.568464172 | 633.785 | 12.448422 | 137.967667 | 0.0132042022
15.31679 | 198.266 | 153.046 | -5.107032544 | -1.557307505 | 716.7615546 | 13.066074 | 147.094333 | 0.0110220453
15.32669 | 360.748 | 153.015 | -7.767766 | -1.748604 | 553.739 | 13.70907 | 119.612333 | 0.0127768963
15.36061 | 284.184 | 174.294 | -8.316887397 | -1.512680835 | 642.4284 | 12.63101 | 131.881333 | 0.0124992403
19.02769 | 206.065 | 157.997 | -5.983515 | -1.086551 | 575.0423 | 7.428187 | 126.924333 | 0.0095076762
19.10426 | 207.09 | 133.527 | -6.149504 | -1.188322 | 547.8132 | 7.734109 | 122.001667 | 0.0080068714
19.11831 | 185.07 | 116.743 | -5.593031 | -0.8133487 | 618.4366 | 8.049072 | 129.513667 | 0.0061103827
19.14051 | 288.3 | 177.931 | -6.789516 | -1.478123 | 662.8233 | 10.274813 | 151.044333 | 0.0102630095
19.15804 | 432.94 | 267.727 | -7.784093 | -1.407918 | 806.8871 | 9.509755 | 206.216333 | 0.0085765925
19.16988 | 207.97 | 178.528 | -6.339984 | -1.10832 | 527.1952 | 9.951467 | 119.725333 | 0.0078726354
19.17563 | 260.059 | 180.062 | -6.798768 | -1.425061 | 515.6929 | 12.60073 | 126.381 | 0.0111319077
19.17575 | 346.748 | 166.623 | -8.360158 | -1.920036 | 481.9394 | 13.368724 | 109.368667 | 0.0115610807
19.17688 | 208.064 | 161.073 | -6.405291 | -1.346964 | 514.3827 | 9.430672 | 116.329333 | 0.0090960943
19.1875 | 247.865 | 162.224 | -6.083652 | -1.024781 | 799.5908 | 6.715141 | 163.110667 | 0.0074635484
19.19333 | 274.059 | 168.903 | -6.637949 | -1.158661 | 587.1065 | 12.496765 | 137.453667 | 0.010705588
19.21018 | 289.599 | 212.356 | -7.911986 | -1.375536 | 735.6048 | 12.073125 | 148.998 | 0.0106412675
19.22369 | 226.84 | 187.566 | -5.81943 | -1.211451 | 807.4332 | 11.88073 | 160.408 | 0.0064611792
19.22575 | 226.87 | 173.504 | -5.805552 | -0.7570211 | 843.2503 | 6.98947 | 162.784 | 0.0069811529
19.25157 | 248.89 | 178.916 | -6.186512 | -1.032945 | 771.7317 | 7.103954 | 158.947 | 0.0085432777
19.25754 | 238.669 | 146.01 | -7.085028045 | -1.443291806 | 631.1387 | 11.427017 | 140.075 | 0.0086087299
19.27919 | 261.799 | 180.545 | -7.67307 | -1.254718 | 584.2762 | 12.782723 | 122.932 | 0.0116107835
19.2803 | 238.016 | 158.896 | -6.28665 | -1.082197 | 584.9299 | 10.215737 | 125.595 | 0.0105339289
19.29144 | 174.67 | 161.287 | -5.324995729 | -1.17145008 | 587.2981 | 12.032161 | 132.077667 | 0.0062212791
19.29168 | 275.799 | 170.152 | -7.9106258 | -1.3741756 | 661.73107 | 12.932938 | 136.518333 | 0.0102703175
19.29236 | 227.844 | 195.319 | -5.66759 | -0.7986546 | 806.9055 | 9.236193 | 160.784667 | 0.0069482584
19.29554 | 169.08 | 152.683 | -5.086355 | -1.357032 | 466.7509 | 10.472204 | 124.232333 | 0.0084045762
19.3065 | 249.77 | 195.875 | -6.331004 | -1.029407 | 765.0786 | 9.031934 | 157.308333 | 0.0079912758
19.3065 | 249.77 | 198.459 | -6.356311 | -0.959746 | 750.6253 | 8.579893 | 156.828667 | 0.0087901593
19.30886 | 238.453 | 161.534 | -7.12367214 | -1.35812092 | 631.929018 | 11.173033 | 139.398667 | 0.0097390946
19.31036 | 374.748 | 203.522 | -8.28750368 | -1.96112553 | 632.304464 | 12.961271 | 132.886 | 0.0124259324
19.31063 | 327.91 | 182.797 | -8.26682302 | -1.46206847 | 634.717299 | 12.458846 | 137.756333 | 0.0118131397
19.31236 | 249.864 | 199.357 | -6.488286 | -1.237847 | 738.1751 | 8.905188 | 153.271 | 0.0082145716
19.31851 | 291.623 | 200.956 | -6.97945173 | -1.57962171 | 614.448437 | 13.163109 | 174.252667 | 0.0112571305
19.31897 | 249.97 | 223.243 | -5.916847 | -0.7464087 | 761.676 | 7.56689 | 153.92 | 0.0087918791
19.32064 | 228.258 | 156.404 | -6.864892 | -1.160566 | 550.7118 | 11.718433 | 122.819333 | 0.0102395513
19.32338 | 228.298 | 157.69 | -5.929908 | -1.117028 | 807.0735 | 11.614868 | 159.66 | 0.0083160161
19.32489 | 250.065 | 190.574 | -6.30678595 | -1.1398855 | 737.778684 | 8.520862 | 153.373 | 0.0096287568
19.32895 | 250.13 | 215.185 | -6.235764 | -0.8914454 | 734.5388 | 8.07745 | 153.028 | 0.0109162802
19.32903 | 291.82 | 229.934 | -7.002309 | -1.643568 | 614.7635 | 13.111683 | 174.492 | 0.0109066135
19.3472 | 219.12 | 176.402 | -5.200639705 | -1.000834702 | 588.999419 | 9.327847 | 143.914333 | 0.0094988283
19.35445 | 210.453 | 146.866 | -7.06027 | -1.478123 | 482.6063 | 11.740374 | 114.909 | 0.010144419
19.37075 | 405.14 | 219.662 | -7.61511 | -1.312678 | 656.8188 | 10.037324 | 179.744333 | 0.0111606586
19.37626 | 229.073 | 201.756 | -5.62758943 | -1.63295605 | 675.690855 | 9.888398 | 164.393667 | 0.0093007867
19.37674 | 229.08 | 163.288 | -5.405817 | -0.8560706 | 779.7053 | 11.309946 | 155.061333 | 0.0058105984
19.38611 | 210.88 | 171.29 | -5.144587 | -1.195941 | 689.7767 | 9.878215 | 160.673333 | 0.0083207835
19.38747 | 263.623 | 189.59 | -6.960676 | -1.666154 | 466.1471 | 13.52173 | 149.552667 | 0.0101688062
19.39452 | 277.623 | 200.059 | -6.793326 | -1.425605 | 538.1593 | 14.264852 | 161.139 | 0.0100572012
19.40182 | 263.865 | 214.395 | -6.467877 | -1.056619 | 811.7758 | 8.882748 | 166.632333 | 0.0094472934
19.40804 | 263.97 | 198.077 | -6.12474169 | -1.06124456 | 836.920197 | 9.743696 | 170.043667 | 0.0088434833
19.41444 | 220.065 | 195.307 | -5.936439 | -0.7485856 | 648.7138 | 6.655872 | 137.291667 | 0.0078418006
19.41752 | 264.13 | 197.409 | -6.33943963 | -1.06287724 | 811.200797 | 8.747392 | 167.805 | 0.0108611323
19.42581 | 264.27 | 212.939 | -6.15413 | -1.049272 | 837.8444 | 8.655487 | 169.708667 | 0.0086813303
19.43043 | 264.348 | 192.397 | -6.356583 | -1.280024 | 811.8152 | 11.515345 | 165.747667 | 0.0087999493
19.43945 | 251.905 | 157.413 | -4.657231 | -0.9143030064 | 514.7529 | 10.590869 | 138.029333 | 0.0106458091
19.44583 | 196.006 | 128.553 | -8.110085 | -1.364107 | 482.475 | 11.121268 | 98.384 | 0.0087271377
19.44635 | 252.016 | 182.798 | -6.51332046 | -1.12845672 | 661.765202 | 10.646408 | 141.466333 | 0.0095150065
19.45408 | 160.453 | 158.355 | -5.210983 | -0.7932123 | 515.1179 | 9.296813 | 118.733333 | 0.0097406023
19.46778 | 240.89 | 198.236 | -5.650175 | -0.7665451 | 914.7216 | 6.898468 | 175.095667 | 0.006886619
19.46976 | 212.01 | 151.293 | -5.079552 | -1.508056 | 791.0816 | 13.231759 | 159.472667 | 0.0089234507
19.48256 | 156.017 | 119.613 | -5.584868 | -0.9741680842 | 497.4194 | 9.590392 | 108.193333 | 0.0067108763
19.48724 | 221.09 | 162.872 | -6.099435 | -0.8065459 | 620.1589 | 7.453043 | 132.951667 | 0.0094942366
19.49659 | 183.08 | 165.402 | -4.8322 | -1.088728 | 539.3408 | 10.894387 | 136.426667 | 0.0092510014
19.50303 | 177.05 | 152.067 | -5.653168 | -1.540437 | 501.6517 | 9.708584 | 122.321 | 0.0073290458
19.51159 | 279.705 | 168.431 | -4.862405 | -0.8968877 | 665.0471 | 9.837399 | 165.688333 | 0.0110749142
19.51727 | 265.816 | 174.32 | -6.529647 | -1.131178 | 734.9615 | 10.674768 | 153.703333 | 0.0088378154
19.52253 | 265.905 | 148.872 | -4.84961553 | -0.906683815 | 591.149749 | 10.124957 | 153.250333 | 0.0110628027
19.52874 | 235.304 | 169.112 | -6.15793619 | -1.176076015 | 695.6158 | 8.398346 | 147.916333 | 0.0096213673
19.53157 | 197.08 | 153.841 | -5.11683147 | -1.21498897 | 615.272844 | 10.071601 | 148.416667 | 0.0067717079
19.53203 | 241.878 | 196.31 | -5.633032 | -1.286011 | 882.7588 | 10.039036 | 169.923667 | 0.0082129615
19.53535 | 266.12247 | 156.19 | -4.854783014 | -0.9945760842 | 590.601 | 10.142849 | 153.392667 | 0.0105009527
19.54586 | 213.04 | 165.701 | -5.6697671 | -1.2993443 | 735.890949 | 10.21254 | 144.899667 | 0.0060059777
19.54808 | 213.07 | 174.077 | -5.09125275 | -0.84899565 | 766.315245 | 10.53324 | 154.43 | 0.0055527741
19.54964 | 221.97 | 155.985 | -6.136715 | -0.8032805 | 614.2148 | 7.749821 | 129.260333 | 0.0091518973
19.54964 | 221.97 | 138.965 | -6.159844 | -0.7706268 | 601.8145 | 7.627763 | 128.852 | 0.0098713865
19.55031 | 204.904 | 132.868 | -4.952203 | -0.9145751 | 514.5455 | 10.083548 | 129.177 | 0.010270217
19.5563 | 222.064 | 172.889 | -6.373182 | -0.9605623847 | 587.2378 | 8.613627 | 127.27 | 0.0101910544
19.55637 | 222.065 | 156.047 | -6.315494 | -1.305331 | 588.3825 | 8.95765 | 128.689667 | 0.0091953697
19.55672 | 242.258 | 176.317 | -7.1092501 | -1.33090953 | 627.423659 | 11.014616 | 136.029667 | 0.009450347
19.56151 | 205.05 | 149.137 | -5.64690952 | -1.39295151 | 650.281264 | 9.331596 | 146.279333 | 0.0064738157
19.56417 | 213.288 | 156.492 | -5.683645 | -0.9181126 | 767.8197 | 7.34308 | 152.108 | 0.0063854449
19.56513 | 172.017 | 147.877 | -5.7397 | -1.025326 | 513.2643 | 10.362315 | 110.557667 | 0.0071957554
19.57113 | 242.48 | 153.294 | -7.127754 | -1.41717 | 626.6964 | 11.541101 | 137.365667 | 0.0089463775
19.57677 | 313.91 | 154.911 | -7.890761 | -1.308052 | 557.5145 | 12.851997 | 124.689667 | 0.0123565107
19.57683 | 184.017 | 159.094 | -5.54622734 | -0.900425193 | 645.594746 | 9.540013 | 133.304667 | 0.0047194349
19.57762 | 205.26 | 156.922 | -5.645001605 | -1.543429699 | 649.3781 | 9.686345 | 147.906667 | 0.0073627392
19.5903 | 197.817 | 150.929 | -5.58133 | -0.9254597 | 718.4314 | 9.773829 | 145.657667 | 0.0042569197
19.59334 | 184.21 | 149.37 | -5.238194 | -0.6255901 | 643.3841 | 8.127621 | 132.629 | 0.0067665664
19.59663 | 242.873 | 149.875 | -5.62895 | -1.678671 | 750.5202 | 9.540866 | 176.052333 | 0.0089072833
19.60284 | 190.904 | 139.83 | -5.218058 | -1.028319 | 441.3308 | 9.5706 | 118.814333 | 0.0102550513
19.60318 | 213.817 | 162.224 | -5.755755 | -1.05036 | 734.5257 | 10.198859 | 148.218667 | 0.0062804247
19.61006 | 243.08 | 202.873 | -5.49180455 | -1.22587352 | 855.154296 | 12.116816 | 170.411667 | 0.0079993089
19.6149 | 191.05 | 157.171 | -5.530445 | -1.264242 | 573.3882 | 11.155431 | 135.117667 | 0.0075576525
19.61991 | 214.044 | 175.128 | -5.71629859 | -0.819879452 | 734.756733 | 8.008465 | 146.324333 | 0.0068060396
19.62159 | 198.21 | 180.689 | -5.41289149 | -0.839471659 | 716.383483 | 9.334078 | 145.792 | 0.0043145119
19.62241 | 214.078 | 196.313 | -5.64119513 | -0.9243712 | 735.1742 | 9.026195 | 142.676333 | 0.0076600108
19.62312 | 232.704 | 170.376 | -5.18486 | -0.8919897 | 664.0284 | 9.249787 | 155.944667 | 0.0082622568
19.6242 | 243.298 | 171.69 | -5.652352 | -0.9279087059 | 854.5268 | 8.476009 | 167.713 | 0.0075839036
19.63567 | 214.258 | 137.599 | -7.102719 | -1.436762 | 477.6336 | 11.564646 | 111.646667 | 0.009780614
19.64541 | 297.7642 | 183.492 | -8.205053 | -1.412272 | 717.7829 | 12.075825 | 143.856333 | 0.0118416695
19.65541 | 173.0049 | 131.792 | -5.664053 | -1.276487 | 481.1518 | 11.382618 | 106.747333 | 0.0078391886
19.66427 | 185.04 | 127.898 | -5.654257 | -1.401659 | 588.3247 | 9.573814 | 119.783333 | 0.0068416575
19.67593 | 214.8049 | 189.554 | -5.755211 | -1.132266 | 705.1805 | 11.084601 | 143.549 | 0.0069296204
19.68202 | 184.235 | 157.684 | -5.635205507 | -1.050903649 | 644.5209 | 10.033331 | 133.188333 | 0.0060960389
19.68757 | 199.04 | 161.14 | -5.684733 | -0.8601523 | 659.0504 | 10.743493 | 133.66 | 0.0060304691
19.68996 | 199.07 | 173.701 | -5.477655 | -0.6955234 | 692.2473 | 8.089111 | 140.212 | 0.0050337665
19.69101 | 255.9642 | 133.59 | -8.297572 | -1.52792 | 493.833 | 12.647518 | 106.532667 | 0.010474359
19.69155 | 199.09 | 145.846 | -5.496975 | -1.011176 | 690.6405 | 9.509551 | 142.18 | 0.0055650541
19.69294 | 226.025 | 147.985 | -8.083685836 | -1.340160661 | 631.2595 | 10.798674 | 123.593 | 0.0071826034
19.69365 | 224.006 | 168.616 | -8.08532298 | -1.27104445 | 631.910639 | 10.833286 | 123.266333 | 0.0078572328
19.69435 | 224.016 | 154.001 | -6.43604 | -1.277303 | 513.1435 | 10.267291 | 115.231667 | 0.0092973381
19.69565 | 215.073 | 167.053 | -5.552758 | -1.467239 | 599.4227 | 11.037542 | 151.759 | 0.0086567842
19.69617 | 215.08 | 158.931 | -5.50405 | -0.9689979 | 707.1181 | 10.872938 | 145.293667 | 0.0058879128
19.69681 | 256.058 | 174.769 | -7.104896 | -1.321113 | 701.468 | 10.887805 | 148.410333 | 0.0100185041
19.71527 | 234.065 | 162.826 | -6.07358426 | -1.0269582 | 725.575359 | 6.782853 | 150.850333 | 0.0124576465
19.72519 | 224.453 | 132.522 | -6.91224 | -1.124647 | 554.9992 | 11.419343 | 126.061667 | 0.0105624725
19.74755 | 256.88 | 232.017 | -5.624868 | -1.034577 | 931.3043 | 9.176991 | 178.514 | 0.0078595104
19.74759 | 186.017 | 145.321 | -5.529084 | -0.7741643 | 587.8049 | 9.136644 | 120.608667 | 0.0071401314
19.74989 | 186.044 | 155.333 | -5.661059 | -0.890357 | 584.3838 | 10.383542 | 125.641333 | 0.0069028202
19.75002 | 283.9642 | 168.836 | -8.22818283 | -1.41553698 | 643.126776 | 12.206762 | 131.367 | 0.0104003247
19.75901 | 299.91 | 163.739 | -8.339477 | -1.573635 | 485.0218 | 12.910774 | 112.989 | 0.0110429916
19.76166 | 269.9642 | 150.003 | -7.848856 | -1.20356 | 566.7536 | 12.537916 | 118.279333 | 0.0113859862
19.7624 | 284.184 | 174.294 | -8.316887397 | -1.512680835 | 642.4284 | 12.63101 | 131.881333 | 0.0101201936
19.76511 | 200.017 | 164.304 | -5.75575512 | -1.04219658 | 661.303114 | 10.494987 | 135.688333 | 0.0082794395
19.76725 | 200.044 | 153.168 | -5.494526 | -0.7006935 | 658.9717 | 8.30366 | 135.499333 | 0.0067287855
19.76995 | 200.078 | 155.36 | -5.728272 | -1.115123 | 660.0508 | 9.313963 | 133.49 | 0.006663968
19.78238 | 200.2348 | 133.656 | -5.760105759 | -1.021515354 | 660.2424 | 10.273115 | 135.820667 | 0.0051205788
19.78452 | 235.09 | 144.366 | -6.22188638 | -1.09553092 | 697.855328 | 7.280882 | 146.363333 | 0.0075307193
19.78496 | 207.97 | 159.891 | -6.274676 | -1.035938 | 541.7037 | 8.950306 | 119.450333 | 0.0085578113
19.78738 | 174.453 | 157.26 | -5.33152941 | -1.12845672 | 587.529184 | 11.796875 | 131.591667 | 0.0054160799
19.7967 | 360.748 | 153.015 | -7.767766 | -1.748604 | 553.739 | 13.70907 | 119.612333 | 0.0119413488
19.81882 | 146.453 | 123.555 | -5.326631 | -1.170090157 | 439.2304 | 12.390149 | 106.855667 | 0.0077899238
19.83167 | 187.0049 | 157.958 | -5.526091 | -1.049544 | 554.9205 | 9.496745 | 115.594667 | 0.0079476847
19.84336 | 201.0049 | 152.158 | -5.59765689 | -1.25580606 | 628.620887 | 12.492574 | 134.183667 | 0.0052817334
19.84388 | 235.97 | 159.019 | -6.098347 | -1.049544 | 688.926 | 8.742021 | 144.882333 | 0.007887866
19.84388 | 235.97 | 176.318 | -6.26433616 | -0.99294395 | 690.20462 | 8.480853 | 145.451 | 0.0092196154
19.84388 | 235.97 | 191.837 | -6.39658356 | -1.14668835 | 674.43324 | 10.645241 | 145.039333 | 0.0072972023
19.84875 | 201.073 | 138.581 | -5.648542 | -1.731189 | 527.1059 | 10.356391 | 140.666333 | 0.0083874448
19.85022 | 236.064 | 152.996 | -6.43386318 | -1.1728113 | 664.209543 | 8.297254 | 141.059667 | 0.0090845824
19.85029 | 236.065 | 155.442 | -6.267874 | -0.9075002 | 660.9933 | 8.196217 | 139.784 | 0.0090259406
19.85467 | 236.13 | 162.495 | -6.238757 | -1.167913 | 661.8518 | 8.237261 | 141.121667 | 0.0095414992
19.85965 | 233.205 | 137.729 | -6.37018499 | -1.116210971 | 690.3805 | 9.255026 | 145.514667 | 0.0077803487
19.86062 | 201.2229 | 165.636 | -5.73071746 | -1.185055772 | 629.847 | 11.192757 | 131.83 | 0.0059549314
19.86191 | 301.859 | 239.137 | -6.902171 | -1.26016 | 738.4272 | 11.21599 | 163.534667 | 0.0108105144
19.8801 | 388.548 | 205.427 | -8.285599 | -1.991058 | 707.2152 | 12.797629 | 144.356333 | 0.0114963527
19.88265 | 170.017 | 156.405 | -5.5582 | -0.6933464 | 571.897 | 8.410019 | 120.348 | 0.0073306432
19.90073 | 170.21 | 156.185 | -5.436293 | -0.890357 | 567.2813 | 9.928188 | 120.596 | 0.0065454352
19.90687 | 419.14 | 246.058 | -7.7568814 | -1.43104747 | 732.315018 | 9.607371 | 194.169 | 0.0100104702
19.91079 | 227.09 | 220.681 | -5.49398146 | -0.949677825 | 839.448553 | 9.020535 | 166.404333 | 0.005925661
19.91494 | 247.799 | 151.1 | -7.799059 | -1.480572 | 510.9959 | 12.933806 | 111.842333 | 0.0092253551
19.91524 | 419.36 | 255.905 | -7.742459 | -1.549689 | 731.3856 | 10.603147 | 194.494667 | 0.0108651268
19.9261 | 227.318 | 185.518 | -5.653168 | -0.9001531 | 841.1656 | 7.161188 | 163.419667 | 0.0064872193
19.93764 | 188.253 | 153.314 | -5.335339 | -1.130089 | 661.6759 | 11.682213 | 144.144333 | 0.0088766519
19.94003 | 210.006 | 122.336 | -7.630621 | -1.038387 | 555.6897 | 10.872536 | 109.931333 | 0.0092989244
19.96109 | 341.71 | 170.827 | -8.270088 | -1.46615 | 708.7144 | 12.275649 | 149.986333 | 0.0116233992
19.96745 | 237.806 | 179.946 | -8.07716 | -1.253085 | 704.2642 | 11.315364 | 136.406 | 0.0080292314
19.97245 | 218.85 | 162.192 | -5.575888 | -1.40819 | 722.7582 | 9.859851 | 160.790333 | 0.0064076659
19.9741 | 237.905 | 138.896 | -4.929889 | -0.9613787 | 441.9662 | 9.812004 | 128.129333 | 0.0106970534
19.9764 | 218.904 | 119.962 | -5.18758111 | -0.922194312 | 589.90001 | 9.407564 | 143.539 | 0.0094677951
19.97792 | 288.059 | 195.446 | -6.86353117 | -1.27104445 | 663.466526 | 11.58666 | 151.355333 | 0.0101096078
19.98011 | 228.078 | 211.702 | -5.89480537 | -0.90341845 | 808.556918 | 8.891856 | 157.735667 | 0.0073085814
19.98621 | 391.14 | 190.143 | -7.589531 | -1.409006 | 583.184 | 11.010012 | 168.169333 | 0.0108081932
20.0494 | 305.423 | 187.843 | -6.987615 | -1.557853 | 688.6635 | 13.14661 | 187.279 | 0.0096251912
20.06428 | 229.287 | 206.204 | -5.662416891 | -1.700439384 | 676.195 | 9.619074 | 164.103 | 0.0085696209
20.0702 | 190.22 | 143.662 | -6.366647508 | -1.011719256 | 676.678 | 7.128638 | 143.02 | 0.0063718165
20.11561 | 276.017 | 192.672 | -7.894299 | -1.476763 | 660.5207 | 11.93869 | 136.511 | 0.0099950219
20.19145 | 252.11 | 154.15 | -6.518219 | -1.264242 | 661.185 | 10.641553 | 140.866 | 0.0087120521
20.20059 | 252.253 | 213.484 | -7.092379 | -1.315943 | 706.3803 | 10.953191 | 152.008 | 0.0057194612
20.20557 | 198.266 | 153.046 | -5.107032544 | -1.557307505 | 716.7615546 | 13.066074 | 147.094333 | 0.0057443095
20.26195 | 214.262 | 177.009 | -5.695614779 | -0.9883174658 | 732.3124 | 9.914409 | 148.347 | 0.0056052974
20.26195 | 214.258 | 188.936 | -5.707587788 | -1.23947854 | 736.5867 | 8.611091 | 144.313333 | 0.006411264
20.28361 | 328.132 | 138.729 | -8.316887397 | -1.568464172 | 633.785 | 12.448422 | 137.967667 | 0.0116049727
20.41529 | 234.32 | 172.553 | -6.044736835 | -1.092264953 | 723.7296 | 6.916701 | 151.497333 | 0.0068745625
20.41737 | 374.96 | 167.621 | -8.335124 | -1.98235 | 632.1076 | 12.891546 | 132.602333 | 0.0115708516
20.55165 | 236.29 | 157.915 | -6.378352 | -1.271044 | 663.0044 | 8.945725 | 141.561333 | 0.0071861294
24.01073 | 432.94 | 267.727 | -7.784093 | -1.407918 | 806.8871 | 9.509755 | 206.216333 | 0.0075713535
24.02453 | 169.08 | 152.683 | -5.086355 | -1.357032 | 466.7509 | 10.472204 | 124.232333 | 0.0044172235
24.03158 | 346.748 | 166.623 | -8.360158 | -1.920036 | 481.9394 | 13.368724 | 109.368667 | 0.009050071
24.04248 | 198.266 | 153.046 | -5.107032544 | -1.557307505 | 716.7615546 | 13.066074 | 147.094333 | 0.004981092
24.0521 | 301.859 | 239.137 | -6.902171 | -1.26016 | 738.4272 | 11.21599 | 163.534667 | 0.0074899861
24.07214 | 289.599 | 212.356 | -7.911986 | -1.375536 | 735.6048 | 12.073125 | 148.998 | 0.0064535417
24.15291 | 232.704 | 170.376 | -5.18486 | -0.8919897 | 664.0284 | 9.249787 | 155.944667 | 0.0041140655
24.18633 | 388.548 | 205.427 | -8.285599 | -1.991058 | 707.2152 | 12.797629 | 144.356333 | 0.0093744097
24.21196 | 250.13 | 215.185 | -6.235764 | -0.8914454 | 734.5388 | 8.07745 | 153.028 | 0.0059381674
24.21869 | 206.065 | 157.997 | -5.983515 | -1.086551 | 575.0423 | 7.428187 | 126.924333 | 0.0046496137
24.25236 | 269.9642 | 150.003 | -7.848856 | -1.20356 | 566.7536 | 12.537916 | 118.279333 | 0.0077417532
24.2568 | 156.017 | 119.613 | -5.584868 | -0.9741680842 | 497.4194 | 9.590392 | 108.193333 | 0.0032539301
24.25896 | 260.059 | 180.062 | -6.798768 | -1.425061 | 515.6929 | 12.60073 | 126.381 | 0.007921226
24.28598 | 242.48 | 153.294 | -7.127754 | -1.41717 | 626.6964 | 11.541101 | 137.365667 | 0.0033954803
24.28629 | 226.84 | 187.566 | -5.81943 | -1.211451 | 807.4332 | 11.88073 | 160.408 | 0.001564879
24.28791 | 185.07 | 116.743 | -5.593031 | -0.8133487 | 618.4366 | 8.049072 | 129.513667 | 0.0032573866
24.30987 | 207.09 | 133.527 | -6.149504 | -1.188322 | 547.8132 | 7.734109 | 122.001667 | 0.0038182637
24.34027 | 172.017 | 147.877 | -5.7397 | -1.025326 | 513.2643 | 10.362315 | 110.557667 | 0.0042720046
24.34028 | 235.09 | 144.366 | -6.22188638 | -1.09553092 | 697.855328 | 7.280882 | 146.363333 | 0.0026981404
24.34195 | 251.905 | 157.413 | -4.657231 | -0.9143030064 | 514.7529 | 10.590869 | 138.029333 | 0.0076944252
24.34879 | 213.817 | 162.224 | -5.755755 | -1.05036 | 734.5257 | 10.198859 | 148.218667 | 0.0019951368
24.34946 | 196.006 | 128.553 | -8.110085 | -1.364107 | 482.475 | 11.121268 | 98.384 | 0.005651688
24.35006 | 252.016 | 182.798 | -6.51332046 | -1.12845672 | 661.765202 | 10.646408 | 141.466333 | 0.004675069
24.3817 | 261.799 | 180.545 | -7.67307 | -1.254718 | 584.2762 | 12.782723 | 122.932 | 0.0071037262
24.38798 | 207.97 | 159.891 | -6.274676 | -1.035938 | 541.7037 | 8.950306 | 119.450333 | 0.004624306
24.38798 | 207.97 | 178.528 | -6.339984 | -1.10832 | 527.1952 | 9.951467 | 119.725333 | 0.0043840977
24.39631 | 208.064 | 161.073 | -6.405291 | -1.346964 | 514.3827 | 9.430672 | 116.329333 | 0.0052068772
24.40106 | 228.258 | 156.404 | -6.864892 | -1.160566 | 550.7118 | 11.718433 | 122.819333 | 0.0050982211
24.40915 | 235.97 | 191.837 | -6.39658356 | -1.14668835 | 674.43324 | 10.645241 | 145.039333 | 0.0020441009
24.4165 | 236.064 | 152.996 | -6.43386318 | -1.1728113 | 664.209543 | 8.297254 | 141.059667 | 0.0051143219
24.41671 | 177.05 | 152.067 | -5.653168 | -1.540437 | 501.6517 | 9.708584 | 122.321 | 0.0041099432
24.42166 | 236.13 | 162.495 | -6.238757 | -1.167913 | 661.8518 | 8.237261 | 141.121667 | 0.0048528464
24.4338 | 214.8049 | 189.554 | -5.755211 | -1.132266 | 705.1805 | 11.084601 | 143.549 | 0.0036795357
24.44588 | 173.0049 | 131.792 | -5.664053 | -1.276487 | 481.1518 | 11.382618 | 106.747333 | 0.0038895111
24.44693 | 235.304 | 169.112 | -6.15793619 | -1.176076015 | 695.6158 | 8.398346 | 147.916333 | 0.0043415793
24.46125 | 283.9642 | 168.836 | -8.22818283 | -1.41553698 | 643.126776 | 12.206762 | 131.367 | 0.0059047185
24.47149 | 221.97 | 138.965 | -6.159844 | -0.7706268 | 601.8145 | 7.627763 | 128.852 | 0.0049307327
24.47568 | 284.184 | 174.294 | -8.316887397 | -1.512680835 | 642.4284 | 12.63101 | 131.881333 | 0.0066253958
24.47932 | 222.064 | 172.889 | -6.373182 | -0.9605623847 | 587.2378 | 8.613627 | 127.27 | 0.0055233163
24.4794 | 222.065 | 156.047 | -6.315494 | -1.305331 | 588.3825 | 8.95765 | 128.689667 | 0.0046117792
24.50994 | 263.623 | 189.59 | -6.960676 | -1.666154 | 466.1471 | 13.52173 | 149.552667 | 0.0075084106
24.51615 | 374.748 | 203.522 | -8.28750368 | -1.96112553 | 632.304464 | 12.961271 | 132.886 | 0.0099065543
24.52692 | 263.865 | 214.395 | -6.467877 | -1.056619 | 811.7758 | 8.882748 | 166.632333 | 0.0043617383
24.54169 | 238.669 | 146.01 | -7.085028045 | -1.443291806 | 631.1387 | 11.427017 | 140.075 | 0.0040503625
24.55244 | 237.806 | 179.946 | -8.07716 | -1.253085 | 704.2642 | 11.315364 | 136.406 | 0.0041822756
24.56015 | 237.905 | 138.896 | -4.929889 | -0.9613787 | 441.9662 | 9.812004 | 128.129333 | 0.0094153158
24.56808 | 210.006 | 122.336 | -7.630621 | -1.038387 | 555.6897 | 10.872536 | 109.931333 | 0.0059422289
24.5694 | 170.017 | 156.405 | -5.5582 | -0.6933464 | 571.897 | 8.410019 | 120.348 | 0.0035496126
24.584 | 297.7642 | 183.492 | -8.205053 | -1.412272 | 717.7829 | 12.075825 | 143.856333 | 0.0075752611
24.59043 | 170.21 | 156.185 | -5.436293 | -0.890357 | 567.2813 | 9.928188 | 120.596 | 0.002864519
24.60017 | 174.453 | 157.26 | -5.33152941 | -1.12845672 | 587.529184 | 11.796875 | 131.591667 | 0.0031654436
24.6028 | 238.453 | 161.534 | -7.12367214 | -1.35812092 | 631.929018 | 11.173033 | 139.398667 | 0.0046811849
24.60287 | 188.253 | 153.314 | -5.335339 | -1.130089 | 661.6759 | 11.682213 | 144.144333 | 0.0036077593
24.6075 | 210.453 | 146.866 | -7.06027 | -1.478123 | 482.6063 | 11.740374 | 114.909 | 0.0053899811
24.62323 | 174.67 | 161.287 | -5.324995729 | -1.17145008 | 587.2981 | 12.032161 | 132.077667 | 0.0022657912
24.63755 | 255.9642 | 133.59 | -8.297572 | -1.52792 | 493.833 | 12.647518 | 106.532667 | 0.0056900732
24.64065 | 224.006 | 168.616 | -8.08532298 | -1.27104445 | 631.910639 | 10.833286 | 123.266333 | 0.002614409
24.64148 | 224.016 | 154.001 | -6.43604 | -1.277303 | 513.1435 | 10.267291 | 115.231667 | 0.0044894714
24.64436 | 256.058 | 174.769 | -7.104896 | -1.321113 | 701.468 | 10.887805 | 148.410333 | 0.0053160102
24.64734 | 275.799 | 170.152 | -7.9106258 | -1.3741756 | 661.73107 | 12.932938 | 136.518333 | 0.0059922305
24.64958 | 204.904 | 132.868 | -4.952203 | -0.9145751 | 514.5455 | 10.083548 | 129.177 | 0.006419086
24.66064 | 341.71 | 170.827 | -8.270088 | -1.46615 | 708.7144 | 12.275649 | 149.986333 | 0.0078686702
24.66138 | 146.453 | 123.555 | -5.326631 | -1.170090157 | 439.2304 | 12.390149 | 106.855667 | 0.0023283074
24.66201 | 276.017 | 192.672 | -7.894299 | -1.476763 | 660.5207 | 11.93869 | 136.511 | 0.0066674762
24.66259 | 184.017 | 159.094 | -5.54622734 | -0.900425193 | 645.594746 | 9.540013 | 133.304667 | 0.0019229745
24.66354 | 265.816 | 174.32 | -6.529647 | -1.131178 | 734.9615 | 10.674768 | 153.703333 | 0.0051781448
24.66976 | 265.905 | 148.872 | -4.84961553 | -0.906683815 | 591.149749 | 10.124957 | 153.250333 | 0.0068744623
24.67768 | 224.453 | 132.522 | -6.91224 | -1.124647 | 554.9992 | 11.419343 | 126.061667 | 0.0066728114
24.68492 | 266.12247 | 156.19 | -4.854783014 | -0.9945760842 | 590.601 | 10.142849 | 153.392667 | 0.0068629819
24.68719 | 247.799 | 151.1 | -7.799059 | -1.480572 | 510.9959 | 12.933806 | 111.842333 | 0.0057998415
24.69215 | 247.865 | 162.224 | -6.083652 | -1.024781 | 799.5908 | 6.715141 | 163.110667 | 0.0025276851
24.71737 | 299.91 | 163.739 | -8.339477 | -1.573635 | 485.0218 | 12.910774 | 112.989 | 0.0076565094
24.72454 | 200.017 | 164.304 | -5.75575512 | -1.04219658 | 661.303114 | 10.494987 | 135.688333 | 0.0023871673
24.72677 | 288.059 | 195.446 | -6.86353117 | -1.27104445 | 663.466526 | 11.58666 | 151.355333 | 0.0061465683
24.74234 | 288.3 | 177.931 | -6.789516 | -1.478123 | 662.8233 | 10.274813 | 151.044333 | 0.0057484983
24.75918 | 327.91 | 182.797 | -8.26682302 | -1.46206847 | 634.717299 | 12.458846 | 137.756333 | 0.0072965457
24.76161 | 360.748 | 153.015 | -7.767766 | -1.748604 | 553.739 | 13.70907 | 119.612333 | 0.0090085999
24.76574 | 185.04 | 127.898 | -5.654257 | -1.401659 | 588.3247 | 9.573814 | 119.783333 | 0.0034945715
24.76896 | 248.89 | 178.916 | -6.186512 | -1.032945 | 771.7317 | 7.103954 | 158.947 | 0.002844999
24.77156 | 328.132 | 138.729 | -8.316887397 | -1.568464172 | 633.785 | 12.448422 | 137.967667 | 0.0075385025
24.77444 | 313.91 | 154.911 | -7.890761 | -1.308052 | 557.5145 | 12.851997 | 124.689667 | 0.0085540146
24.77561 | 160.453 | 158.355 | -5.210983 | -0.7932123 | 515.1179 | 9.296813 | 118.733333 | 0.0044522863
24.78451 | 218.904 | 119.962 | -5.18758111 | -0.922194312 | 589.90001 | 9.407564 | 143.539 | 0.0060452457
24.78668 | 184.235 | 157.684 | -5.635205507 | -1.050903649 | 644.5209 | 10.033331 | 133.188333 | 0.0019528236
24.8029 | 219.12 | 176.402 | -5.200639705 | -1.000834702 | 588.999419 | 9.327847 | 143.914333 | 0.0062710541
24.81635 | 201.0049 | 152.158 | -5.59765689 | -1.25580606 | 628.620887 | 12.492574 | 134.183667 | 0.0025286099
24.83479 | 249.77 | 195.875 | -6.331004 | -1.029407 | 765.0786 | 9.031934 | 157.308333 | 0.0032260928
24.83479 | 249.77 | 198.459 | -6.356311 | -0.959746 | 750.6253 | 8.579893 | 156.828667 | 0.0027523266
24.83659 | 201.2229 | 165.636 | -5.73071746 | -1.185055772 | 629.847 | 11.192757 | 131.83 | 0.0025836045
24.84181 | 249.864 | 199.357 | -6.488286 | -1.237847 | 738.1751 | 8.905188 | 153.271 | 0.0029372535
24.86318 | 190.904 | 139.83 | -5.218058 | -1.028319 | 441.3308 | 9.5706 | 118.814333 | 0.0065658339
24.86399 | 186.017 | 145.321 | -5.529084 | -0.7741643 | 587.8049 | 9.136644 | 120.608667 | 0.0044094348
24.86747 | 234.065 | 162.826 | -6.07358426 | -1.0269582 | 725.575359 | 6.782853 | 150.850333 | 0.0014643849
24.87122 | 226.025 | 147.985 | -8.083685836 | -1.340160661 | 631.2595 | 10.798674 | 123.593 | 0.0030201524
24.89386 | 190.22 | 143.662 | -6.366647508 | -1.011719256 | 676.678 | 7.128638 | 143.02 | 0.003072715
24.89765 | 242.258 | 176.317 | -7.1092501 | -1.33090953 | 627.423659 | 11.014616 | 136.029667 | 0.0057547025
24.90945 | 279.705 | 168.431 | -4.862405 | -0.8968877 | 665.0471 | 9.837399 | 165.688333 | 0.0076418151
24.94144 | 214.258 | 137.599 | -7.102719 | -1.436762 | 477.6336 | 11.564646 | 111.646667 | 0.0062548384
24.95635 | 291.623 | 200.956 | -6.97945173 | -1.57962171 | 614.448437 | 13.163109 | 174.252667 | 0.0064366248
24.96104 | 243.08 | 202.873 | -5.49180455 | -1.22587352 | 855.154296 | 12.116816 | 170.411667 | 0.0021533209
24.96135 | 405.14 | 219.662 | -7.61511 | -1.312678 | 656.8188 | 10.037324 | 179.744333 | 0.0084735034
24.96307 | 187.0049 | 157.958 | -5.526091 | -1.049544 | 554.9205 | 9.496745 | 115.594667 | 0.0058078201
24.969 | 291.82 | 229.934 | -7.002309 | -1.643568 | 614.7635 | 13.111683 | 174.492 | 0.0058979521
25.00927 | 252.11 | 154.15 | -6.518219 | -1.264242 | 661.185 | 10.641553 | 140.866 | 0.0040677359
25.01991 | 252.253 | 213.484 | -7.092379 | -1.315943 | 706.3803 | 10.953191 | 152.008 | 0.0018837452
25.04465 | 236.29 | 157.915 | -6.378352 | -1.271044 | 663.0044 | 8.945725 | 141.561333 | 0.0020198351
25.48604 | 234.32 | 172.553 | -6.044736835 | -1.092264953 | 723.7296 | 6.916701 | 151.497333 | 0.0018922492
25.48847 | 374.96 | 167.621 | -8.335124 | -1.98235 | 632.1076 | 12.891546 | 132.602333 | 0.0084522888